## SC-1
Disp | Force | PT | Strain
0 | 0 | 53.08 | -43
0.98666 | 3.04216 | 53.11 | 75
1.99586 | 5.57045 | 53.08 | 79
2.99949 | 7.89556 | 53.21 | -38
4.03169 | 10.13072 | 53.14 | -33
5.01089 | 12.27307 | 53.24 | -22
6.01423 | 14.03705 | 53.44 | -17
4.997 | 11.15572 | 53.47 | -44
3.9658 | 8.50177 | 53.27 | -59
2.96601 | 6.08928 | 53.18 | -70
1.94997 | 3.71535 | 53.14 | -78
0.96903 | 1.40893 | 53.18 | -83
-0.03564 | -0.85025 | 53.18 | -86
-1.01036 | -2.80163 | 53.27 | -85
-2.0323 | -4.60491 | 53.18 | -81
-3.03732 | -6.23362 | 53.21 | -76
-4.01894 | -7.80696 | 53.31 | -71
-5.03055 | -9.18615 | 53.6 | -65
-6.02194 | -10.47418 | 53.6 | -63
-5.01243 | -8.09194 | 53.47 | -87
-4.00162 | -6.12453 | 53.41 | -99
-2.96124 | -4.16504 | 53.14 | -106
-1.9976 | -2.17318 | 53.04 | -111
-0.97866 | -0.21423 | 53.04 | -112
0.00815 | 1.98741 | 53.11 | -110
0.99982 | 4.17451 | 53.08 | -106
2.0032 | 6.41798 | 53.11 | -100
3.00729 | 8.55457 | 53.14 | -90
3.99812 | 10.6844 | 53.24 | -80
5.01592 | 12.756 | 53.27 | -70
6.00859 | 14.45762 | 53.44 | -64
4.97265 | 11.7136 | 53.34 | -83
3.96166 | 9.07169 | 53.44 | -100
2.96507 | 6.64037 | 53.34 | -110
1.96719 | 4.28594 | 53.14 | -115
0.98975 | 2.00926 | 53.34 | -120
-0.05966 | -0.26802 | 53.11 | -121
-1.01458 | -2.26866 | 53.08 | -118
-2.03338 | -4.05414 | 53.11 | -114
-3.0447 | -5.75993 | 53.21 | -107
-4.01695 | -7.41353 | 53.31 | -100
-5.02722 | -8.90076 | 53.47 | -93
-6.0194 | -10.35525 | 53.57 | -90
-4.98031 | -8.06168 | 53.41 | -105
-3.96811 | -6.11579 | 53.41 | -114
-2.97302 | -4.16167 | 53.37 | -121
-1.9814 | -2.17359 | 53.24 | -127
-1.00772 | -0.24093 | 53.14 | -127
-0.01773 | 1.95207 | 53.04 | -126
2.02375 | 6.36477 | 53.27 | -111
4.01494 | 10.64827 | 53.14 | -88
6.03613 | 14.46663 | 53.34 | -70
8.01658 | 17.33539 | 54 | -50
10.02455 | 19.65388 | 54.42 | -39
12.00366 | 22.0004 | 54.85 | -35
9.99389 | 17.46422 | 54.65 | -52
7.99491 | 14.12567 | 54.36 | -69
5.95015 | 11.01316 | 53.8 | -92
3.97911 | 7.22779 | 53.67 | -111
1.9584 | 3.09653 | 53.47 | -122
-0.04918 | -0.96457 | 53.37 | -124
-2.05029 | -4.45579 | 53.44 | -116
-4.03891 | -7.55702 | 53.7 | -102
-6.03992 | -10.29364 | 53.77 | -89
-8.03089 | -12.55341 | 54.29 | -80
-10.04244 | -14.74692 | 54.42 | -69
-12.04972 | -16.76972 | 54.85 | -67
-9.99631 | -12.39803 | 54.55 | -90
-8.00574 | -9.16612 | 54.49 | -108
-5.99704 | -6.14218 | 54 | -122
-3.9784 | -3.48961 | 53.6 | -136
-1.98179 | -0.82414 | 53.37 | -145
0.02471 | 2.47895 | 53.31 | -140
2.02301 | 6.36886 | 53.31 | -123
4.02293 | 10.2466 | 53.44 | -101
6.02257 | 13.43664 | 53.7 | -81
8.00726 | 16.16154 | 54.03 | -64
10.02235 | 18.85117 | 54.62 | -53
12.0047 | 21.72598 | 54.85 | -48
9.978 | 17.34259 | 54.65 | -37
7.96227 | 14.05566 | 54.36 | -56
5.97505 | 11.04408 | 53.8 | -80
3.95434 | 7.42438 | 53.57 | -101
1.97152 | 3.41729 | 53.67 | -113
-0.02873 | -0.45284 | 53.5 | -115
-2.05588 | -3.43801 | 53.47 | -104
-4.02388 | -6.05171 | 53.7 | -90
-6.03015 | -8.54618 | 53.96 | -79
-8.03713 | -11.0664 | 54.16 | -67
-10.02078 | -13.63728 | 54.49 | -55
-12.04869 | -16.35518 | 54.88 | -42
-9.98138 | -12.14246 | 54.62 | -66
-7.99893 | -8.90925 | 54.52 | -80
-6.00105 | -5.92647 | 53.96 | -95
-3.97685 | -3.2976 | 53.77 | -110
-2.0042 | -0.75589 | 53.47 | -120
-0.00154 | 2.4494 | 53.37 | -120
3.02135 | 8.21924 | 53.57 | -85
6.01079 | 13.22063 | 53.83 | -52
9.00852 | 17.16966 | 54.32 | -31
12.01807 | 21.50631 | 54.88 | -21
15.01381 | 25.28481 | 55.54 | -22
18.01583 | 27.76382 | 56.62 | -43
14.98832 | 20.06197 | 56.32 | -32
11.95481 | 15.00861 | 55.57 | -40
8.95992 | 11.06541 | 54.91 | -53
5.95335 | 8.68931 | 54.03 | -85
2.95663 | 4.74092 | 53.57 | -111
-0.04025 | -0.84668 | 53.41 | -109
-3.05329 | -5.08806 | 53.5 | -96
-6.05911 | -8.82866 | 54.13 | -77
-9.05255 | -12.63837 | 54.42 | -60
-12.06583 | -16.60506 | 54.81 | -43
-15.04996 | -19.33483 | 55.54 | -37
-18.03563 | -20.49255 | 56.78 | -36
-15.00806 | -13.38568 | 56.19 | -75
-11.9854 | -8.58473 | 55.63 | -97
-8.97969 | -4.63029 | 55.04 | -114
-5.97711 | -2.40522 | 54.36 | -120
-3.00065 | -1.07373 | 53.6 | -131
0.01404 | 2.76309 | 53.37 | -131
4.00931 | 10.51894 | 53.5 | -74
8.02248 | 16.91488 | 53.96 | -39
12.02164 | 22.53618 | 54.72 | -21
16.01805 | 26.96801 | 55.73 | -37
20.03484 | 29.44909 | 57.37 | -103
24.0265 | 31.7097 | 59.08 | -143
19.98214 | 21.76827 | 58.19 | -75
15.9551 | 14.82772 | 57.21 | -54
11.91563 | 10.51276 | 56 | -42
7.94344 | 9.05933 | 54.52 | -61
3.93753 | 6.21108 | 53.54 | -98
-0.06321 | -1.30368 | 53.21 | -102
-4.05045 | -7.28859 | 53.37 | -77
-8.04549 | -12.54695 | 53.9 | -54
-12.06428 | -17.82484 | 54.55 | -37
-16.0433 | -20.18752 | 55.57 | -28
-20.04246 | -21.87911 | 57.08 | -19
-24.06431 | -25.25437 | 58.88 | -12
-19.98346 | -14.51402 | 58.32 | -72
-15.9942 | -7.33054 | 57.44 | -110
-11.9784 | -3.37794 | 56.49 | -122
-7.95854 | -2.50765 | 55.01 | -125
-3.98832 | -1.51599 | 53.63 | -137
0.01617 | 2.94243 | 53.11 | -139
5.03085 | 12.69767 | 53.47 | -70
10.02386 | 20.18572 | 54.16 | -40
15.03769 | 26.98967 | 55.18 | -36
20.04058 | 29.93929 | 57.21 | -116
25.0417 | 32.72119 | 59.31 | -200
30.0508 | 35.86795 | 61.5 | -240
24.94842 | 22.69554 | 60.39 | -151
19.92691 | 14.47577 | 59.11 | -94
14.92434 | 10.95503 | 56.91 | -61
9.9129 | 9.51023 | 55.04 | -69
4.925 | 7.2552 | 53.44 | -118
-0.0556 | -1.48309 | 53.04 | -117
-5.07864 | -8.59804 | 53.37 | -89
-10.09766 | -15.0764 | 54.16 | -63
-15.10291 | -19.41212 | 55.27 | -50
-20.10162 | -21.47441 | 57.08 | -50
-25.02774 | -26.25546 | 58.85 | -18
-30.06228 | -30.19051 | 60.98 | -9
-24.96262 | -17.132 | 60.16 | -91
-19.96919 | -7.78278 | 58.95 | -135
-14.95967 | -3.59447 | 57.31 | -153
-9.97715 | -2.71564 | 55.44 | -156
-4.9388 | -1.8194 | 53.73 | -166
0.03466 | 3.07665 | 53.14 | -169
6.06004 | 14.41137 | 53.24 | -92
12.03501 | 22.89807 | 54.42 | -62
18.05181 | 28.48437 | 56.26 | -118
24.03997 | 32.20512 | 58.59 | -220
30.0511 | 35.7401 | 61.24 | -302
36.05781 | 37.54038 | 64.55 | -331
32.98339 | 28.36883 | 64.03 | -281
29.97165 | 22.59261 | 63.27 | -254
23.96822 | 14.41657 | 60.85 | -155
17.93826 | 11.89056 | 57.9 | -102
11.94053 | 9.98329 | 55.5 | -90
5.91156 | 7.97855 | 53.6 | -136
-0.09199 | -1.56035 | 52.85 | -140
-6.07629 | -9.65439 | 53.31 | -107
-12.07291 | -17.17453 | 54.22 | -82
-18.06991 | -20.74448 | 56.06 | -67
-24.09922 | -25.37008 | 58.26 | -41
-30.09025 | -30.20206 | 60.62 | -19
-36.06288 | -33.21923 | 63.86 | -19
-32.98082 | -23.91893 | 63.63 | -70
-29.9791 | -17.9019 | 62.95 | -84
-23.98408 | -8.96219 | 60.78 | -141
-17.9782 | -4.59978 | 58.09 | -160
-11.95215 | -2.99531 | 55.8 | -164
-5.95263 | -2.06121 | 53.73 | -174
0.05319 | 3.07159 | 52.68 | -155
6.06242 | 14.22809 | 52.98 | -89
12.05842 | 22.54384 | 54.03 | -66
18.05758 | 28.55711 | 55.96 | -127
24.0707 | 31.85695 | 58.39 | -236
30.04021 | 35.108 | 61.18 | -307
36.03947 | 38.6586 | 64.03 | -365
42.05825 | 41.20581 | 67.6 | -394
38.95951 | 32.39978 | 66.75 | -324
35.93889 | 26.41654 | 65.86 | -300
29.94569 | 17.07956 | 63.6 | -211
23.93149 | 14.05304 | 60.42 | -143
17.94843 | 11.78068 | 57.77 | -90
11.91135 | 9.857 | 55.21 | -83
5.91698 | 7.84307 | 53.11 | -128
-0.07054 | -1.749 | 52.52 | -128
-6.08761 | -10.2502 | 52.88 | -96
-12.07474 | -17.67699 | 53.86 | -72
-18.09824 | -21.22756 | 55.63 | -55
-24.07346 | -26.23834 | 57.8 | -26
-30.11976 | -31.46753 | 60.16 | -1
-36.08846 | -34.80801 | 63.27 | 11
-42.07312 | -36.97956 | 66.95 | 8
-38.98681 | -28.52363 | 66.55 | -49
-35.98441 | -22.2441 | 65.5 | -61
-29.96126 | -12.26893 | 63.7 | -119
-23.94507 | -8.67286 | 60.45 | -140
-17.95605 | -4.46615 | 57.77 | -156
-11.96432 | -2.9331 | 55.5 | -158
-5.94271 | -2.03135 | 53.44 | -168
0.06408 | 3.16292 | 52.39 | -148
6.04319 | 14.13895 | 52.75 | -82
12.05935 | 22.20003 | 53.86 | -61
18.04548 | 29.62009 | 55.44 | -111
24.05418 | 33.53958 | 57.77 | -221
30.04049 | 36.95185 | 60.49 | -300
36.05466 | 39.68352 | 63.54 | -368
42.06477 | 42.22175 | 66.98 | -412
48.04113 | 44.39438 | 70.62 | -441
44.96242 | 35.61122 | 69.73 | -377
41.97926 | 29.47564 | 68.65 | -346
35.94575 | 19.63336 | 66.49 | -240
29.93086 | 15.86423 | 63.24 | -197
23.92449 | 13.90593 | 60 | -138
17.92549 | 11.65552 | 57.04 | -85
11.91896 | 9.71432 | 54.65 | -76
5.9363 | 7.62515 | 52.78 | -119
-0.08552 | -1.95397 | 51.96 | -119
-6.08801 | -10.71309 | 52.36 | -88
-12.08241 | -18.17428 | 53.27 | -59
-18.07467 | -22.55825 | 54.95 | -43
-24.09195 | -27.31188 | 57.04 | -17
-30.06338 | -32.46031 | 59.34 | 8
-36.08896 | -35.88737 | 62.42 | 20
-42.08806 | -38.00326 | 66.06 | 25
-48.08698 | -39.86278 | 69.93 | 22
-44.98714 | -31.31524 | 69.6 | -32
-41.97186 | -24.97518 | 68.91 | -46
-35.98086 | -14.56099 | 66.81 | -108
-29.96872 | -11.00639 | 63.11 | -114
-23.93211 | -8.51749 | 59.77 | -134
-17.93819 | -4.37641 | 57.24 | -150
-11.95235 | -2.89526 | 55.04 | -154
-5.94689 | -1.97461 | 53.14 | -164
0.07569 | 3.24224 | 52.03 | -141
6.05991 | 14.09732 | 52.29 | -78
12.06129 | 22.01148 | 53.31 | -54
18.07262 | 30.06747 | 54.85 | -100
24.05713 | 34.60102 | 57.27 | -217
30.0362 | 38.00652 | 59.73 | -296
36.05398 | 40.77735 | 62.85 | -363
42.0777 | 43.23856 | 66.26 | -420
48.03151 | 45.40467 | 69.86 | -463
54.05423 | 47.24548 | 73.44 | -480
50.99384 | 38.47484 | 72.72 | -418
47.96947 | 32.19106 | 71.83 | -397
41.9592 | 22.15267 | 69.6 | -287
35.92458 | 17.51548 | 66.36 | -238
29.92802 | 15.72585 | 62.78 | -193
23.927 | 13.78628 | 59.63 | -134
17.9616 | 11.53214 | 56.95 | -90
11.92718 | 9.65301 | 54.45 | -85
5.91047 | 7.59716 | 52.26 | -127
-0.08088 | -1.93516 | 51.57 | -124
-6.06514 | -10.66817 | 52.03 | -95
-12.0711 | -18.14769 | 52.91 | -66
-18.05956 | -23.63427 | 54.36 | -47
-24.06497 | -28.27082 | 56.52 | -20
-30.07515 | -33.47049 | 58.81 | 4
-36.08785 | -36.96271 | 61.8 | 5
-42.0896 | -39.10865 | 65.5 | 11
-48.05589 | -40.86338 | 69.47 | 27
-54.07797 | -42.37934 | 73.47 | 21
-50.97795 | -33.62342 | 72.98 | -33
-47.99115 | -27.32269 | 72 | -49
-41.95708 | -16.77141 | 70.22 | -99
-35.97187 | -12.29833 | 66.75 | -122
-29.98502 | -10.8857 | 62.72 | -128
-23.95902 | -8.39028 | 59.37 | -147
-17.9626 | -4.29516 | 56.85 | -163
-11.94517 | -2.83023 | 54.75 | -165
-5.94419 | -2.03537 | 52.68 | -175
0.04116 | 2.96214 | 51.7 | -150
6.05441 | 12.69212 | 52.06 | -100
12.06425 | 19.85328 | 53.21 | -85
18.04069 | 28.40461 | 54.68 | -126
24.0699 | 35.43821 | 56.62 | -228
30.04974 | 38.99816 | 59.27 | -310
36.05608 | 41.74869 | 62.39 | -377
42.05431 | 44.07612 | 65.73 | -436
48.06382 | 46.16521 | 69.34 | -480
54.06652 | 47.91881 | 73.11 | -517
60.06071 | 49.3478 | 76.91 | -524
56.97591 | 40.28641 | 76.19 | -459
53.93863 | 34.20518 | 75.34 | -439
47.93818 | 23.95251 | 72.98 | -333
41.93685 | 18.93332 | 69.6 | -289
35.91894 | 17.28065 | 65.8 | -244
29.91472 | 15.53756 | 62.29 | -201
23.91702 | 13.63593 | 58.91 | -142
17.90811 | 11.45502 | 56.16 | -103
11.91738 | 9.6717 | 53.8 | -106
5.88196 | 7.98242 | 51.83 | -154
-0.0774 | -0.5732 | 51.41 | -153
-6.09285 | -3.61491 | 52.36 | -152
-12.0722 | -4.3841 | 54.19 | -151
-18.0707 | -8.43391 | 56.13 | -120
-24.07594 | -18.1691 | 57.63 | -65
-30.08061 | -28.94308 | 59.27 | -15
-36.06344 | -37.3015 | 61.44 | 11
-42.07544 | -39.57993 | 64.85 | 17
-48.06938 | -41.21492 | 68.72 | 22
-54.06875 | -42.82372 | 72.72 | 26
-60.05343 | -44.23681 | 76.78 | 21
-57.00797 | -35.61578 | 76.29 | -30
-53.99429 | -29.26372 | 75.57 | -49
-47.9673 | -18.5656 | 73.67 | -118
-41.94193 | -13.4404 | 70.26 | -126
-35.93984 | -12.13394 | 66.06 | -130
-29.95146 | -10.7024 | 62.13 | -137
-23.91868 | -8.19585 | 58.81 | -156
-17.92915 | -4.12563 | 56.32 | -171
-11.9556 | -2.78886 | 54.19 | -174
-5.95822 | -2.07433 | 52.13 | -181
0.06266 | 2.76838 | 50.98 | -156
6.07046 | 10.30084 | 51.6 | -107
12.04172 | 11.74138 | 53.44 | -123
18.05672 | 13.73428 | 55.9 | -170
24.03483 | 15.97372 | 58.62 | -234
30.06811 | 17.87009 | 61.86 | -272
36.05038 | 19.55814 | 65.34 | -315
42.04983 | 23.65457 | 68.68 | -368
48.05502 | 31.97406 | 71.31 | -435
54.0645 | 41.66562 | 73.77 | -503
60.06082 | 48.23366 | 76.75 | -544
66.07054 | 50.50702 | 80.52 | -552
62.99471 | 41.70922 | 79.34 | -412
59.97508 | 35.63119 | 78.45 | -380
53.94205 | 25.17157 | 76.29 | -285
47.93725 | 20.09437 | 73.01 | -246
41.91498 | 18.61121 | 69.08 | -207
35.94063 | 16.96191 | 65.31 | -164
29.90846 | 15.35542 | 61.6 | -125
23.92435 | 13.48585 | 58.42 | -69
17.91302 | 11.33465 | 55.7 | -34
11.90933 | 9.61186 | 53.37 | -37
5.90959 | 7.94663 | 51.44 | -84
-0.08042 | -0.49385 | 50.98 | -83
-6.08665 | -3.58191 | 51.96 | -83
-12.08939 | -4.32347 | 53.63 | -81
-18.07143 | -6.21524 | 55.6 | -67
-24.07554 | -10.26717 | 58.26 | -54
-30.10486 | -12.28771 | 61.57 | -51
-36.05984 | -13.70015 | 65.5 | -48
-42.08502 | -15.65016 | 69.5 | -24
-48.06752 | -24.05146 | 71.93 | 24
-54.10344 | -34.3009 | 74.13 | 73
-60.08205 | -43.46372 | 76.52 | 97
-66.07546 | -45.55958 | 80.62 | 91
-62.99807 | -37.02276 | 79.96 | 36
-60.006 | -30.72604 | 79.01 | 20
-53.95565 | -19.81768 | 77.24 | -49
-47.96563 | -14.40773 | 73.86 | -60
-41.95214 | -13.22986 | 69.73 | -63
-35.95172 | -11.9849 | 65.6 | -70
-29.94428 | -10.52964 | 61.8 | -76
-23.94435 | -8.04548 | 58.39 | -96
-17.95269 | -4.07198 | 55.7 | -110
-11.93223 | -2.72626 | 53.54 | -113
-5.95737 | -2.01267 | 51.5 | -117
0.06736 | 2.73002 | 50.52 | -93
6.05575 | 10.23775 | 51.04 | -46
12.07586 | 11.69538 | 52.91 | -59
18.08673 | 13.64127 | 55.24 | -119
24.04692 | 15.85856 | 58.03 | -172
30.04537 | 17.71814 | 61.27 | -210
36.04332 | 19.34179 | 64.88 | -248
42.04811 | 20.90436 | 68.65 | -284
48.05466 | 22.58015 | 72.68 | -323
54.05925 | 30.00797 | 75.47 | -390
60.05471 | 39.84875 | 77.73 | -455
66.03576 | 49.48586 | 79.96 | -507
72.04536 | 51.74122 | 83.7 | -517
68.97275 | 42.81893 | 82.85 | -460
65.97034 | 36.83285 | 81.9 | -435
59.93572 | 26.73526 | 79.6 | -340
53.93497 | 20.99502 | 76.19 | -308
47.94424 | 19.88156 | 72.16 | -278
41.9253 | 18.39397 | 68.22 | -238
35.92121 | 16.8038 | 64.55 | -195
29.92499 | 15.20368 | 61.21 | -158
23.92239 | 13.33608 | 58.03 | -102
17.90817 | 11.22984 | 55.34 | -65
11.93515 | 9.53095 | 52.95 | -69
5.92658 | 7.91713 | 50.91 | -115
-0.06272 | -0.46881 | 50.13 | -114
-6.08225 | -3.52543 | 51.18 | -112
-12.07395 | -4.24278 | 52.95 | -111
-18.0946 | -6.12619 | 55.18 | -99
-24.10887 | -10.15625 | 57.63 | -85
-30.07939 | -12.15301 | 61.14 | -82
-36.06785 | -13.53099 | 65.11 | -79
-42.06534 | -14.85066 | 69.18 | -76
-48.07331 | -16.19844 | 73.18 | -56
-54.08502 | -24.04457 | 75.54 | -9
-60.0795 | -34.64091 | 77.67 | 42
-66.08585 | -44.78613 | 79.93 | 69
-72.07459 | -46.81543 | 84.03 | 65
-68.9959 | -38.23253 | 83.37 | 8
-65.98505 | -31.96948 | 82.45 | -8
-59.9712 | -20.93504 | 80.81 | -76
-53.96292 | -15.4128 | 77.47 | -87
-47.95848 | -14.16756 | 73.24 | -92
-41.93629 | -13.01746 | 69.08 | -95
-35.93026 | -11.77844 | 65.04 | -99
-29.94947 | -10.32111 | 61.11 | -105
-23.93684 | -7.85965 | 57.9 | -122
-17.95346 | -3.92816 | 55.11 | -139
-11.94881 | -2.64259 | 52.98 | -140
-5.94313 | -1.91215 | 51.11 | -147
0.05396 | 2.76956 | 50.06 | -119
6.03704 | 10.14816 | 50.52 | -74
12.07249 | 11.58421 | 52.19 | -91
18.03513 | 13.48402 | 54.59 | -149
24.04906 | 15.68593 | 57.44 | -196
30.04145 | 17.53897 | 60.62 | -235
36.06091 | 19.12708 | 64.16 | -272
42.0438 | 20.67945 | 67.83 | -312
48.0465 | 21.9829 | 71.9 | -337
54.05721 | 24.1338 | 75.96 | -375
60.07704 | 31.54046 | 78.78 | -437
66.07136 | 41.21962 | 81.11 | -501
72.05258 | 50.43298 | 83.31 | -555
78.04603 | 52.65926 | 87.18 | -578
84.07214 | 53.60821 | 89.9 | -591
80.96599 | 44.65954 | 88.68 | -533
77.94782 | 38.64097 | 87.93 | -510
71.96767 | 28.41453 | 85.57 | -411
65.93458 | 22.47618 | 82.39 | -382
59.90846 | 21.61812 | 78.13 | -365
53.9113 | 20.33738 | 73.96 | -343
47.92375 | 19.20695 | 69.9 | -313
41.93193 | 17.84006 | 66.13 | -274
35.94098 | 16.27736 | 62.42 | -232
29.93013 | 14.68836 | 59.01 | -193
23.92737 | 12.90877 | 55.9 | -143
17.9352 | 10.88183 | 53.14 | -108
11.92111 | 9.17028 | 50.72 | -111
5.91254 | 7.69404 | 48.68 | -155
-0.06198 | -0.40922 | 48.13 | -154
-6.07422 | -3.23365 | 49.14 | -154
-12.06641 | -3.96591 | 50.95 | -152
-18.08659 | -5.82682 | 53.18 | -138
-24.09181 | -9.72961 | 55.67 | -126
-30.05691 | -11.6721 | 59.18 | -123
-36.06794 | -13.04993 | 63.11 | -120
-42.06735 | -14.24537 | 67.24 | -117
-48.07233 | -15.46804 | 71.21 | -115
-54.07206 | -16.93981 | 75.14 | -94
-60.07179 | -25.17561 | 77.67 | -48
-66.07133 | -35.79369 | 79.86 | 4
-72.08372 | -45.68341 | 82.19 | 29
-78.07084 | -47.58578 | 86.29 | 31
-84.07473 | -48.81678 | 90.45 | 25
-80.97717 | -40.10583 | 89.77 | -28
-77.99392 | -33.70044 | 88.81 | -44
-71.9691 | -22.69038 | 86.91 | -113
-65.97276 | -16.96649 | 83.6 | -121
-59.95564 | -15.83967 | 79.18 | -124
-53.93793 | -14.7008 | 74.85 | -127
-47.94551 | -13.53277 | 70.62 | -129
-41.95248 | -12.35309 | 66.65 | -131
-35.9308 | -11.13245 | 62.45 | -135
-29.94417 | -9.71395 | 58.59 | -142
-23.93516 | -7.36715 | 55.24 | -159
-17.92344 | -3.53481 | 52.88 | -172
-11.94562 | -2.29581 | 50.65 | -174
-5.9387 | -1.61461 | 48.68 | -180
0.04848 | 2.76545 | 47.77 | -155
6.06699 | 9.8617 | 48.39 | -109
12.05284 | 11.23121 | 49.93 | -122
18.06127 | 13.05577 | 52.29 | -176
24.06904 | 15.14118 | 55.11 | -227
30.04702 | 16.85815 | 58.32 | -262
36.07417 | 18.52506 | 61.9 | -297
42.07174 | 20.03377 | 65.63 | -331
48.04742 | 21.29255 | 69.73 | -357
54.0599 | 22.40431 | 73.73 | -376
60.07733 | 23.45417 | 77.83 | -390
66.08287 | 26.18835 | 81.54 | -428
72.06448 | 33.75605 | 84.29 | -488
78.04363 | 43.17679 | 86.78 | -564
84.06568 | 52.30897 | 89.18 | -608
90.04154 | 54.30971 | 93.18 | -631
96.06063 | 55.32577 | 96.62 | -645
92.97999 | 46.08804 | 95.04 | -586
89.94356 | 39.99602 | 94.16 | -564
83.99291 | 29.82519 | 92.16 | -463
77.93687 | 23.87375 | 88.85 | -437
71.9374 | 22.94114 | 84.42 | -420
65.92589 | 21.74965 | 80.22 | -401
59.92582 | 20.96749 | 76.09 | -383
53.92122 | 19.71163 | 72 | -360
47.90266 | 18.61844 | 68 | -329
41.89749 | 17.19376 | 64.26 | -290
35.89447 | 15.7227 | 60.55 | -250
29.92988 | 14.17944 | 57.04 | -212
23.90696 | 12.41638 | 53.7 | -164
17.93381 | 10.47513 | 51.08 | -133
11.90623 | 8.85143 | 48.75 | -137
5.92865 | 7.44973 | 46.85 | -178
-0.0675 | -0.39422 | 46.39 | -175
-6.0806 | -2.95333 | 47.44 | -174
-12.08822 | -3.67987 | 49.24 | -173
-18.07462 | -5.47592 | 51.47 | -158
-24.09839 | -9.29512 | 53.83 | -147
-30.0788 | -11.16505 | 57.31 | -144
-36.08732 | -12.48963 | 61.21 | -139
-42.06762 | -13.65166 | 65.21 | -137
-48.11769 | -14.89982 | 69.37 | -134
-54.10865 | -16.00978 | 73.63 | -132
-60.06982 | -17.19648 | 77.83 | -128
-66.06463 | -19.3493 | 81.57 | -104
-72.06166 | -27.31338 | 84.26 | -59
-78.06571 | -37.65006 | 86.45 | -10
-84.05647 | -47.22808 | 88.98 | 20
-90.08151 | -49.60991 | 92.91 | 21
-96.06174 | -50.91006 | 97.04 | 17
-93.01074 | -42.15132 | 96.16 | -20
-89.97823 | -35.67433 | 95.44 | -45
-83.97045 | -24.6002 | 93.63 | -113
-77.94551 | -18.5528 | 90.26 | -124
-71.9376 | -17.45105 | 85.96 | -127
-65.96061 | -16.2975 | 81.57 | -129
-59.93913 | -15.1943 | 77.18 | -133
-53.93621 | -14.01511 | 72.91 | -134
-47.96484 | -12.92988 | 68.88 | -135
-41.94867 | -11.76103 | 64.72 | -139
-35.93495 | -10.52757 | 60.68 | -144
-29.95585 | -9.14539 | 56.88 | -149
-23.95295 | -6.86051 | 53.5 | -166
-17.92454 | -3.14775 | 50.91 | -175
-11.94129 | -2.01409 | 48.81 | -181
-5.92726 | -1.36316 | 46.78 | -186
0.04159 | 2.72145 | 45.8 | -189

## SC-2
Disp | Force | PT | Strain
0 | 0 | 101.11 | -12
1.03054 | 2.87995 | 101.08 | -9
2.02399 | 5.24298 | 101.18 | -9
3.024 | 7.70387 | 101.25 | 5
4.02384 | 10.09226 | 101.11 | 11
5.02467 | 12.35928 | 101.08 | 15
6.06438 | 14.53415 | 101.15 | 17
5.02337 | 11.41929 | 101.41 | 16
3.97901 | 8.66876 | 101.28 | 13
3.02109 | 6.00465 | 101.41 | 11
2.0006 | 3.51693 | 101.25 | 9
0.99904 | 1.11643 | 101.25 | 9
-0.00647 | -1.25916 | 101.18 | 9
-0.98099 | -3.44636 | 101.02 | 9
-2.01101 | -5.67209 | 101.02 | 10
-3.01296 | -7.91395 | 101.05 | 11
-4.01445 | -9.86268 | 101.08 | 12
-5.0081 | -11.58405 | 101.18 | 13
-6.00609 | -13.22953 | 101.31 | 14
-4.99364 | -10.67701 | 101.41 | 15
-3.95757 | -8.44461 | 101.15 | 16
-2.98176 | -5.98048 | 101.08 | 16
-1.96024 | -3.48101 | 101.05 | 18
-0.98101 | -1.10603 | 101.05 | 17
0.04303 | 1.30021 | 101.05 | 17
1.04174 | 3.6274 | 101.08 | 18
2.03707 | 5.90333 | 101.11 | 19
3.03252 | 8.17764 | 101.08 | 22
4.06084 | 10.44989 | 100.89 | 25
5.04274 | 12.62523 | 101.15 | 29
6.04418 | 14.73467 | 101.18 | 31
4.99516 | 11.62049 | 101.18 | 27
3.99782 | 8.89873 | 101.21 | 24
3.01617 | 6.26045 | 100.89 | 22
2.00355 | 3.79538 | 100.98 | 21
0.997 | 1.42974 | 101.02 | 20
-0.03139 | -0.97695 | 101.05 | 21
-0.99806 | -3.20077 | 101.18 | 21
-1.98259 | -5.42664 | 101.11 | 22
-3.02132 | -7.59865 | 101.05 | 22
-3.9835 | -9.58149 | 101.08 | 23
-5.00106 | -11.37972 | 101.15 | 22
-5.96641 | -13.12721 | 101.25 | 22
-4.9997 | -10.65627 | 101.34 | 9
-3.96245 | -8.44303 | 101.31 | 10
-2.97162 | -6.02619 | 101.15 | 10
-1.94439 | -3.50976 | 100.75 | 10
-0.9485 | -1.1855 | 100.89 | 10
0.028 | 1.22646 | 100.95 | 9
2.05426 | 5.85614 | 100.95 | 13
4.04878 | 10.40364 | 100.89 | 19
6.0639 | 14.6855 | 100.89 | 27
8.06142 | 17.94016 | 101.18 | 38
10.05743 | 20.48212 | 101.67 | 53
12.07102 | 22.93009 | 102.2 | 58
10.00128 | 18.73976 | 102.26 | 46
8.00128 | 15.38246 | 101.87 | 31
5.9783 | 11.6963 | 101.51 | 23
3.98507 | 7.00885 | 101.38 | 18
1.97203 | 2.55146 | 101.28 | 17
0.00963 | -1.79313 | 101.08 | 18
-2.04636 | -5.92827 | 100.79 | 20
-4.00665 | -9.8519 | 100.92 | 21
-6.0075 | -13.25641 | 101.08 | 20
-8.0161 | -16.27273 | 101.28 | 19
-10.01601 | -18.7494 | 101.8 | 14
-12.00775 | -21.18098 | 102.1 | 11
-9.95604 | -17.04281 | 102.13 | 23
-7.9667 | -13.55658 | 101.8 | 29
-5.95999 | -10.06137 | 101.48 | 29
-3.97201 | -6.47437 | 101.21 | 28
-1.95131 | -2.74089 | 100.95 | 27
0.05428 | 1.60855 | 100.82 | 27
2.07484 | 5.86454 | 100.85 | 30
4.05047 | 10.16455 | 100.89 | 33
6.03498 | 14.20812 | 100.98 | 42
8.05908 | 17.27242 | 101.34 | 51
10.07275 | 19.83474 | 101.8 | 65
12.05175 | 22.4821 | 102.23 | 69
10.00266 | 18.41331 | 102.43 | 46
7.99537 | 15.19355 | 101.67 | 32
5.97964 | 11.65344 | 101.31 | 25
4.00762 | 7.01488 | 101.28 | 22
1.98866 | 2.67125 | 101.11 | 20
0.00159 | -1.63589 | 101.11 | 22
-2.00667 | -5.48827 | 100.98 | 23
-4.01354 | -9.01284 | 100.95 | 25
-6.03373 | -12.17899 | 100.92 | 24
-8.01823 | -15.05111 | 101.28 | 20
-10.02167 | -17.97294 | 101.57 | 13
-11.98891 | -20.84976 | 101.93 | 10
-9.9825 | -16.85869 | 101.97 | 21
-7.99037 | -13.38292 | 101.54 | 28
-5.98091 | -9.95039 | 101.18 | 29
-3.95876 | -6.48757 | 100.92 | 27
-1.9427 | -2.78468 | 100.85 | 26
0.06362 | 1.49049 | 100.82 | 24
3.05702 | 7.86107 | 101.15 | 29
6.04617 | 14.02607 | 101.08 | 41
9.06586 | 18.37595 | 101.48 | 58
12.05672 | 22.29705 | 102.03 | 76
15.06649 | 26.52592 | 102.89 | 92
18.06151 | 30.3905 | 103.74 | 100
15.01137 | 23.02513 | 103.77 | 74
11.97239 | 18.19648 | 103.08 | 65
8.99261 | 14.3305 | 102.16 | 40
5.99576 | 10.42392 | 101.11 | 32
2.98464 | 4.17875 | 100.92 | 29
-0.03385 | -2.1142 | 100.72 | 30
-3.00552 | -7.67584 | 100.82 | 32
-6.0137 | -12.40007 | 101.05 | 29
-9.02696 | -16.77262 | 101.51 | 20
-12.04594 | -21.03581 | 101.97 | 11
-15.01148 | -24.55396 | 102.69 | 0
-17.99903 | -26.82166 | 103.41 | -2
-14.96404 | -19.72651 | 103.44 | 16
-11.97184 | -14.81563 | 102.72 | 32
-8.96228 | -10.78292 | 101.9 | 40
-5.93187 | -7.65572 | 101.18 | 35
-2.93834 | -3.8658 | 100.82 | 29
0.03463 | 1.92437 | 100.85 | 28
4.063 | 10.34721 | 100.89 | 35
8.06395 | 17.57702 | 101.11 | 57
12.06472 | 22.78412 | 102.13 | 75
16.06251 | 28.49095 | 103.02 | 103
20.07069 | 32.79913 | 104.3 | 126
24.03994 | 36.50258 | 105.84 | 134
20.02178 | 26.40414 | 105.77 | 97
15.98419 | 19.36085 | 104.46 | 77
11.96683 | 14.8006 | 103.05 | 60
7.96782 | 12.33895 | 101.71 | 40
3.9627 | 5.85019 | 100.92 | 35
-0.02767 | -2.42468 | 100.52 | 36
-4.02632 | -9.62576 | 100.62 | 35
-8.05185 | -15.81375 | 100.98 | 26
-12.01817 | -21.4617 | 101.54 | 8
-16.0359 | -25.8325 | 102.49 | -7
-20.00904 | -28.47647 | 103.9 | -4
-24.04378 | -32.09783 | 105.51 | 6
-19.93398 | -21.35968 | 105.54 | 26
-15.92752 | -14.18056 | 104.43 | 41
-11.94892 | -10.07255 | 103.11 | 45
-7.92916 | -8.63889 | 101.71 | 40
-3.961 | -5.0379 | 100.82 | 30
0.06049 | 2.16047 | 100.62 | 29
5.0431 | 12.79243 | 100.79 | 40
10.06045 | 21.95371 | 101.11 | 64
15.05337 | 29.54928 | 102.3 | 88
20.07792 | 33.98183 | 104.03 | 127
25.08501 | 37.34628 | 106.1 | 139
30.08244 | 40.8151 | 108.26 | 130
27.51733 | 33.52595 | 108.16 | 131
24.97178 | 28.23251 | 107.67 | 129
19.99725 | 19.7188 | 105.87 | 98
14.96994 | 15.45309 | 103.8 | 77
9.97537 | 13.40082 | 102 | 50
4.96278 | 7.61931 | 100.72 | 37
-0.02082 | -2.65649 | 100.33 | 36
-5.03865 | -11.38988 | 100.49 | 27
-10.04198 | -19.09375 | 100.92 | 9
-15.04512 | -25.77196 | 101.77 | -9
-20.06067 | -28.41817 | 103.64 | 0
-25.04974 | -32.93093 | 105.61 | 10
-30.05787 | -37.68388 | 107.71 | 22
-27.49778 | -29.90609 | 107.9 | 32
-24.96204 | -24.32347 | 107.05 | 37
-19.94484 | -14.80387 | 106 | 52
-14.94054 | -10.44747 | 104.03 | 49
-9.9364 | -9.27381 | 102.13 | 44
-4.91878 | -6.04002 | 100.75 | 32
0.06047 | 2.34293 | 100.56 | 30
6.0431 | 15.01889 | 100.79 | 49
12.09444 | 25.12631 | 101.51 | 79
18.09287 | 33.18272 | 103.08 | 115
24.08041 | 37.11494 | 105.48 | 142
30.07746 | 41.22372 | 107.93 | 117
36.08534 | 44.64946 | 110.85 | 79
33.00162 | 35.19227 | 110.98 | 103
29.99767 | 29.23466 | 109.77 | 111
23.98519 | 20.2671 | 107.74 | 117
17.97623 | 16.66368 | 104.75 | 86
11.93517 | 14.0535 | 102.26 | 57
5.95015 | 9.24785 | 100.52 | 37
-0.05587 | -2.81973 | 100.23 | 35
-6.05191 | -12.99786 | 100.43 | 20
-12.05416 | -21.82699 | 101.05 | -4
-18.06646 | -27.31209 | 102.59 | -5
-24.05565 | -32.43467 | 104.72 | 4
-30.04215 | -37.6274 | 107.34 | 17
-36.03805 | -43.0976 | 110 | 26
-32.96111 | -33.4807 | 110.26 | 43
-29.98054 | -27.03682 | 109.34 | 47
-23.92421 | -16.75357 | 107.71 | 56
-17.95345 | -11.50235 | 105.15 | 46
-11.91448 | -9.61841 | 102.56 | 44
-5.9061 | -6.88819 | 100.36 | 30
0.09709 | 2.47174 | 100.07 | 29
6.09069 | 15.04287 | 100.13 | 48
12.08742 | 25.0205 | 101.05 | 74
18.07914 | 33.02205 | 102.66 | 113
24.0787 | 36.42681 | 105.18 | 137
30.09995 | 40.32286 | 107.9 | 119
36.06612 | 44.06041 | 110.85 | 39
42.09918 | 47.36445 | 114 | -10
39.02134 | 38.1229 | 113.57 | 43
35.9847 | 32.07279 | 112.59 | 62
29.98726 | 23.08306 | 110.03 | 123
23.95891 | 19.47779 | 106.92 | 120
17.94106 | 16.28462 | 104.2 | 87
11.96065 | 13.80836 | 101.64 | 55
5.93706 | 8.95623 | 100.03 | 39
-0.06794 | -2.92739 | 99.74 | 39
-6.07266 | -12.96761 | 99.9 | 23
-12.05036 | -21.57854 | 100.49 | -3
-18.05416 | -27.25334 | 102.03 | -7
-24.06179 | -32.32353 | 104.46 | 2
-30.06786 | -38.26355 | 106.95 | 16
-36.05208 | -43.48985 | 109.71 | 24
-42.04881 | -46.83135 | 112.92 | 30
-38.9652 | -38.38092 | 112.95 | 47
-35.97099 | -32.03902 | 112 | 52
-29.93721 | -21.57637 | 109.97 | 66
-23.94509 | -15.93758 | 106.89 | 53
-17.91744 | -11.31521 | 104.3 | 47
-11.91365 | -9.51322 | 101.93 | 44
-5.92856 | -6.72408 | 100.07 | 30
0.08202 | 2.62405 | 99.71 | 31
6.09436 | 15.14846 | 99.77 | 49
12.09102 | 24.96578 | 100.59 | 79
18.08032 | 33.16004 | 102.07 | 116
24.08702 | 37.22303 | 104.52 | 139
30.07664 | 41.88069 | 107.11 | 121
36.08011 | 45.53805 | 110.07 | 50
42.09663 | 48.64038 | 113.31 | -53
48.08885 | 51.5822 | 116.75 | -97
45.00779 | 42.00275 | 115.87 | -45
41.99067 | 35.71209 | 115.02 | -17
35.98406 | 26.02468 | 112.66 | 90
29.95977 | 22.03254 | 109.15 | 132
23.96893 | 19.08867 | 106.1 | 122
17.93542 | 15.93695 | 103.41 | 86
11.9599 | 13.64377 | 101.05 | 58
5.94324 | 8.62461 | 99.28 | 42
-0.06224 | -3.29788 | 98.75 | 37
-6.04904 | -13.58293 | 99.15 | 25
-12.03621 | -22.21624 | 99.84 | 0
-18.04394 | -28.60372 | 101.28 | -7
-24.06541 | -33.69143 | 103.61 | 0
-30.0556 | -39.49144 | 105.97 | 11
-36.03986 | -44.59852 | 108.62 | 19
-42.06798 | -47.97683 | 112.03 | 24
-48.05358 | -50.20848 | 115.87 | 28
-44.96379 | -41.51931 | 115.93 | 29
-41.95115 | -35.07747 | 114.85 | 37
-35.94065 | -24.62373 | 112.46 | 59
-29.90696 | -20.34898 | 109.02 | 50
-23.92233 | -15.60578 | 106.16 | 38
-17.89185 | -11.15461 | 103.61 | 32
-11.91127 | -9.41169 | 101.25 | 29
-5.91539 | -6.53264 | 99.41 | 17
0.09279 | 2.78596 | 98.85 | 16
6.09284 | 15.19333 | 98.92 | 35
12.08056 | 24.86285 | 99.9 | 62
18.07907 | 33.4257 | 101.54 | 98
24.08056 | 38.74125 | 103.77 | 124
30.10532 | 42.90786 | 106.36 | 108
36.06993 | 46.45745 | 109.38 | 44
42.07483 | 49.60793 | 112.52 | -64
48.10305 | 52.68262 | 115.8 | -149
54.08709 | 55.11913 | 119.28 | -184
50.99574 | 45.09177 | 118.82 | -133
47.97861 | 38.60161 | 117.54 | -114
41.96992 | 28.66353 | 115.54 | 6
35.97901 | 24.18113 | 112 | 80
29.96528 | 21.7452 | 108.69 | 115
23.97311 | 18.80382 | 105.64 | 102
17.95748 | 15.75948 | 102.85 | 69
11.9404 | 13.49434 | 100.33 | 43
5.94076 | 8.46882 | 99.05 | 22
-0.0578 | -3.37095 | 98.62 | 17
-6.05701 | -13.60003 | 98.82 | 5
-12.04616 | -22.11079 | 99.64 | -19
-18.05976 | -29.3806 | 100.95 | -32
-24.04424 | -34.63419 | 102.98 | -23
-30.0461 | -40.4566 | 105.34 | -13
-36.0436 | -45.50832 | 108 | -8
-42.0684 | -48.91714 | 111.44 | -4
-48.04042 | -51.18557 | 115.11 | -2
-54.04043 | -53.05311 | 119.11 | 2
-50.96212 | -44.31396 | 118.85 | 21
-47.96725 | -37.8838 | 118.23 | 27
-41.94067 | -27.08888 | 115.84 | 55
-35.91977 | -22.69743 | 112.13 | 52
-29.92002 | -19.95495 | 108.62 | 43
-23.91714 | -15.22126 | 105.87 | 32
-17.91123 | -10.9312 | 103.25 | 27
-11.91074 | -9.31696 | 100.69 | 25
-5.92287 | -6.4351 | 98.82 | 11
0.07709 | 2.77824 | 98.46 | 9
6.0888 | 15.00203 | 98.59 | 17
12.06866 | 24.32606 | 99.64 | 49
18.08533 | 33.05126 | 101.21 | 91
24.10314 | 39.60712 | 103.05 | 110
30.08191 | 43.84844 | 105.74 | 105
36.10308 | 47.39223 | 108.56 | 46
42.08132 | 50.46963 | 111.71 | -60
48.07761 | 53.53438 | 115.15 | -149
54.09244 | 56.19006 | 118.72 | -213
60.08391 | 57.65767 | 122.39 | -232
57.00091 | 47.55109 | 121.67 | -188
54.00229 | 41.37795 | 120.39 | -170
47.97767 | 30.92735 | 118.23 | -93
41.97997 | 25.89931 | 114.85 | -16
35.95471 | 23.6 | 111.05 | 78
29.95956 | 21.16424 | 107.67 | 103
23.95334 | 18.32601 | 104.62 | 89
17.97489 | 15.47515 | 101.84 | 60
11.9448 | 13.19755 | 99.48 | 35
5.93036 | 7.96152 | 98 | 19
-0.02623 | -3.12753 | 97.84 | 10
-6.05291 | -11.92441 | 98.16 | -1
-12.05827 | -19.598 | 99.02 | -33
-18.05232 | -27.5662 | 100.3 | -45
-24.05872 | -35.21788 | 102.23 | -37
-30.04433 | -41.09886 | 104.62 | -25
-36.03788 | -46.20906 | 107.28 | -18
-42.04573 | -49.74094 | 110.52 | -15
-48.06543 | -52.01278 | 114.26 | -11
-54.04858 | -53.81101 | 118.3 | -8
-60.06595 | -55.3115 | 122.39 | -3
-56.9642 | -46.11833 | 122.23 | 12
-53.94246 | -39.76814 | 121.54 | 19
-47.9359 | -28.84997 | 119.34 | 48
-41.9185 | -24.1434 | 115.48 | 49
-35.92209 | -22.35961 | 111.38 | 45
-29.94859 | -19.49151 | 107.8 | 37
-23.91285 | -14.76313 | 104.89 | 27
-17.91054 | -10.70123 | 102.36 | 22
-11.93776 | -9.24711 | 99.93 | 22
-5.89906 | -6.48803 | 98.2 | 9
0.10126 | 2.25049 | 97.87 | 13
6.07814 | 12.73496 | 98.16 | 42
12.09005 | 15.98321 | 99.67 | 71
18.06974 | 18.74595 | 101.9 | 99
24.08156 | 23.88563 | 104.23 | 92
30.04445 | 31.45653 | 106.59 | 61
36.06293 | 39.42486 | 108.89 | 13
42.1169 | 46.67451 | 111.34 | -56
48.09776 | 52.21769 | 114.2 | -131
54.05477 | 55.65942 | 117.51 | -189
60.0769 | 57.50471 | 121.25 | -215
66.07876 | 56.62078 | 124.33 | -184
63.00343 | 47.17552 | 123.74 | -157
59.97354 | 41.03536 | 122.62 | -129
53.97913 | 31.14647 | 120.16 | -48
47.97297 | 26.60713 | 116.69 | 4
41.99092 | 24.02779 | 112.92 | 59
35.96287 | 21.98388 | 109.31 | 93
29.9559 | 19.39831 | 106.07 | 105
23.95026 | 16.73879 | 103.08 | 87
17.96967 | 14.33454 | 100.62 | 69
11.94905 | 12.18903 | 98.59 | 60
5.95645 | 5.69046 | 97.8 | 39
-0.02314 | -3.88459 | 97.71 | 34
-6.04666 | -9.34143 | 98.3 | 33
-12.0337 | -10.96654 | 100.16 | 30
-18.0545 | -13.42655 | 102.52 | 28
-24.03953 | -18.92292 | 104.89 | 20
-30.05338 | -24.97905 | 107.15 | 11
-36.05561 | -29.77816 | 109.97 | -8
-42.03435 | -36.10356 | 112.79 | -31
-48.0462 | -42.78317 | 115.9 | -31
-54.07562 | -49.16487 | 119.08 | -19
-60.05992 | -54.87497 | 122.56 | -9
-66.04852 | -56.86767 | 126.66 | -6
-62.97676 | -48.08244 | 126.49 | 7
-59.97628 | -41.60009 | 125.44 | 14
-53.92718 | -30.46242 | 123.31 | 45
-47.94365 | -25.26535 | 119.57 | 48
-41.91481 | -23.81466 | 115.25 | 44
-35.9117 | -21.97944 | 111.18 | 42
-29.9213 | -19.09536 | 107.74 | 31
-23.91925 | -14.46388 | 104.89 | 23
-17.91675 | -10.56078 | 102.39 | 19
-11.91149 | -9.15677 | 100.03 | 18
-5.92027 | -6.49147 | 98.16 | 5
0.0837 | 1.73435 | 97.84 | 9
6.09352 | 12.14941 | 97.93 | 37
12.09144 | 15.6263 | 99.34 | 68
18.04607 | 18.21291 | 101.8 | 98
24.07163 | 21.24918 | 104.33 | 97
30.06882 | 24.14074 | 107.34 | 56
36.09467 | 26.44683 | 110.66 | -13
42.10815 | 28.43113 | 114.16 | -83
48.11294 | 32.14364 | 117.34 | -127
54.09063 | 40.55502 | 119.74 | -147
60.10057 | 48.17435 | 120.95 | -151
66.10361 | 58.76175 | 123.31 | -205
72.07638 | 61.17651 | 127.18 | -232
69.02494 | 49.77001 | 126.62 | -198
65.97695 | 43.10935 | 125.74 | -178
60.00497 | 33.22403 | 123.34 | -104
53.96344 | 27.49036 | 119.87 | -55
47.96312 | 26.33736 | 115.84 | 0
41.96089 | 23.94389 | 112.13 | 52
35.95625 | 21.86353 | 108.66 | 84
29.95966 | 19.44068 | 105.64 | 93
23.94666 | 16.66163 | 102.85 | 76
17.96664 | 14.19349 | 100.52 | 57
11.94145 | 12.11826 | 98.3 | 37
5.96666 | 5.66003 | 97.15 | 28
-0.05029 | -3.86637 | 97.18 | 21
-6.03284 | -9.14907 | 97.84 | 24
-12.05907 | -10.78637 | 99.64 | 20
-18.07038 | -12.9899 | 102.13 | 24
-24.04332 | -17.60258 | 104.56 | 30
-30.07371 | -21.72625 | 107.15 | 34
-36.04741 | -24.17027 | 110.75 | 36
-42.05982 | -25.8266 | 114.79 | 38
-48.05748 | -27.65158 | 118.92 | 33
-54.08662 | -35.4884 | 121.77 | 12
-60.02731 | -45.93694 | 124 | -7
-66.05338 | -55.92451 | 126.46 | -18
-72.03609 | -58.15092 | 130.56 | -15
-68.97382 | -49.43796 | 130.36 | 1
-65.94428 | -42.91722 | 129.28 | 7
-59.95027 | -31.77028 | 127.21 | 38
-53.92502 | -26.31257 | 123.44 | 40
-47.92852 | -24.99043 | 118.85 | 40
-41.91281 | -23.44295 | 114.56 | 37
-35.92431 | -21.67097 | 110.56 | 34
-29.92654 | -18.71467 | 107.08 | 23
-23.91274 | -14.09464 | 104.36 | 14
-17.88926 | -10.35873 | 101.84 | 11
-11.92251 | -9.04237 | 99.41 | 9
-5.91173 | -6.32354 | 97.71 | -2
0.08096 | 1.76873 | 97.28 | 2
6.10064 | 12.0328 | 97.51 | 28
12.07408 | 15.50107 | 98.92 | 58
18.08361 | 18.00881 | 101.15 | 91
24.09205 | 20.96496 | 103.51 | 92
30.11243 | 23.81396 | 106.49 | 54
36.10557 | 26.12349 | 109.77 | -8
42.08632 | 28.08556 | 113.28 | -87
48.08725 | 29.80301 | 117.05 | -132
54.07257 | 33.136 | 120.62 | -161
60.09986 | 40.30685 | 122.82 | -151
66.08544 | 50.42219 | 124.36 | -199
72.0657 | 60.62782 | 126.82 | -250
78.09215 | 62.06632 | 130.72 | -288
84.09373 | 62.81458 | 130.75 | -301
80.9891 | 51.43174 | 130.52 | -259
77.99396 | 44.84444 | 129.21 | -246
72.00552 | 34.76201 | 127.31 | -177
65.96689 | 29.51828 | 123.71 | -151
59.94792 | 28.42661 | 119.25 | -112
53.97539 | 26.70351 | 115.15 | -67
47.94969 | 25.50846 | 111.21 | -11
41.9507 | 23.27049 | 107.48 | 43
35.97089 | 21.12975 | 104.1 | 72
29.95503 | 18.74535 | 100.98 | 76
23.94823 | 15.99848 | 98.33 | 61
17.96512 | 13.72495 | 95.87 | 44
11.93644 | 11.7362 | 93.54 | 23
5.92537 | 5.43529 | 92.56 | 15
-0.03669 | -3.85689 | 92.59 | 12
-6.05457 | -8.89345 | 93.38 | 9
-12.04263 | -10.47274 | 95.08 | 8
-18.04404 | -12.50607 | 97.61 | 9
-24.04226 | -17.03611 | 100.03 | 17
-30.05578 | -21.14927 | 102.82 | 20
-36.04036 | -23.48661 | 106.33 | 21
-42.03792 | -25.18622 | 110.3 | 23
-48.05874 | -26.56841 | 114.39 | 27
-54.03501 | -28.11151 | 118.66 | 17
-60.06219 | -36.23605 | 121.44 | -5
-66.06216 | -46.97867 | 123.71 | -27
-72.04752 | -57.03514 | 126.3 | -35
-78.03003 | -58.90583 | 130.43 | -32
-84.06699 | -60.13982 | 134.79 | -31
-80.96816 | -51.54387 | 134.46 | -16
-77.95884 | -45.12762 | 133.48 | -10
-71.93113 | -33.77216 | 131.74 | 24
-65.94121 | -27.88109 | 128 | 25
-59.92525 | -26.69069 | 123.21 | 24
-53.91463 | -25.47949 | 118.69 | 21
-47.96589 | -24.10528 | 114.56 | 20
-41.96123 | -22.51423 | 110.36 | 17
-35.96319 | -20.76546 | 106.1 | 13
-29.92551 | -17.76973 | 102.69 | 2
-23.91646 | -13.14187 | 100.03 | -6
-17.91091 | -9.696 | 97.34 | -12
-11.91513 | -8.42164 | 94.98 | -14
-5.91364 | -5.59028 | 93.21 | -35
0.06549 | 2.40981 | 92.69 | -29
6.07375 | 12.41556 | 92.92 | 3
12.07366 | 15.86791 | 94.23 | 34
18.08756 | 18.33069 | 96.79 | 81
24.0878 | 21.27513 | 99.21 | 92
30.07622 | 24.27819 | 102.16 | 60
36.05472 | 26.55807 | 105.54 | -49
42.09786 | 28.81731 | 109.18 | -162
48.07205 | 30.82874 | 113.08 | -240
54.09138 | 32.57607 | 117.15 | -288
60.07849 | 34.05783 | 121.38 | -326
66.07606 | 38.8017 | 124.92 | -369
72.10217 | 48.32888 | 127.44 | -417
78.08363 | 58.05663 | 129.87 | -456
84.08537 | 63.85834 | 132.98 | -478
90.10064 | 65.17036 | 136.95 | -498
96.07924 | 66.34674 | 140.82 | -507
92.97211 | 54.02078 | 140.03 | -461
89.99622 | 46.71512 | 139.08 | -440
83.96622 | 36.29078 | 136.95 | -368
77.94217 | 30.9286 | 133.31 | -345
71.95612 | 30.06563 | 128.72 | -321
65.94687 | 28.59939 | 124.36 | -292
59.96146 | 28.30368 | 120.13 | -248
53.96079 | 26.77191 | 116.03 | -186
47.9356 | 25.00204 | 112.13 | -96
41.93261 | 23.16327 | 108.52 | 8
35.95982 | 21.12996 | 105.02 | 67
29.93982 | 18.75016 | 101.84 | 78
23.93502 | 16.05943 | 98.95 | 43
17.93675 | 13.69507 | 96.36 | 12
11.9199 | 12.05716 | 93.97 | -18
5.95301 | 7.43948 | 92.23 | -31
-0.05628 | -2.98389 | 92 | -23
-6.06264 | -8.68368 | 92.49 | -14
-12.02406 | -10.27412 | 94.23 | -11
-18.03766 | -11.90962 | 96.62 | -3
-24.05093 | -16.30751 | 99.15 | 6
-30.05802 | -20.53168 | 102.07 | 12
-36.05367 | -22.93407 | 105.61 | 15
-42.05652 | -24.62701 | 109.38 | 17
-48.06418 | -26.0097 | 113.51 | 18
-54.06906 | -27.25825 | 117.93 | 22
-60.03836 | -28.48371 | 122.33 | 26
-66.0532 | -30.44867 | 126.66 | 13
-72.03238 | -39.09633 | 129.44 | -6
-78.0555 | -49.83038 | 131.74 | -24
-84.06101 | -59.37147 | 134.16 | -30
-90.04356 | -61.15995 | 138.2 | -30
-96.04446 | -62.44074 | 142.59 | -28
-92.97498 | -53.41501 | 142.07 | -20
-89.96946 | -46.96346 | 141.11 | -14
-83.93913 | -35.48505 | 139.25 | 18
-77.92867 | -29.57693 | 135.54 | 23
-71.90592 | -28.36496 | 130.98 | 21
-65.90456 | -27.20079 | 126.39 | 22
-59.92921 | -26.03885 | 121.67 | 22
-53.90123 | -24.85269 | 117.28 | 20
-47.92522 | -23.51619 | 112.95 | 18
-41.95711 | -22.0705 | 108.85 | 16
-35.91021 | -20.27298 | 104.95 | 12
-29.90548 | -17.19869 | 101.54 | 3
-23.93241 | -12.68959 | 98.59 | -5
-17.90478 | -9.55077 | 96.16 | -6
-11.90596 | -8.32842 | 93.87 | -7
-5.9186 | -5.92434 | 92.03 | -22
0.09656 | 1.70954 | 91.51 | -26