## SC-1
Disp | Force | PT | Strain
0 | 0 | 13.84 | -0.43
0.98666 | 3.04216 | 15.48 | 1.34
1.99586 | 5.57045 | 18.62 | 3.21
2.99949 | 7.89556 | 18.82 | 4.72
4.03169 | 10.13072 | 19.71 | 5.93
5.01089 | 12.27307 | 22.62 | 7.7
6.01423 | 14.03705 | 23.35 | 9.77
4.997 | 11.15572 | 22 | 6.09
3.9658 | 8.50177 | 18.36 | 3.31
2.96601 | 6.08928 | 15.02 | 1.08
1.94997 | 3.71535 | 13.38 | -0.63
0.96903 | 1.40893 | 12.13 | -2.04
-0.03564 | -0.85025 | 12.76 | -2.96
-1.01036 | -2.80163 | 13.61 | -3.51
-2.0323 | -4.60491 | 11.31 | -5.02
-3.03732 | -6.23362 | 10.2 | -5.97
-4.01894 | -7.80696 | 10.2 | -6.63
-5.03055 | -9.18615 | 10.66 | -6.53
-6.02194 | -10.47418 | 10.66 | -7.25
-5.01243 | -8.09194 | 9.02 | -7.05
-4.00162 | -6.12453 | 10.43 | -6.1
-2.96124 | -4.16504 | 10.36 | -5.81
-1.9976 | -2.17318 | 11.31 | -4.73
-0.97866 | -0.21423 | 12.43 | -3.55
0.00815 | 1.98741 | 13.12 | -2.17
0.99982 | 4.17451 | 14.03 | -0.86
2.0032 | 6.41798 | 15.25 | 0.68
3.00729 | 8.55457 | 16.69 | 2.39
3.99812 | 10.6844 | 18.33 | 4.29
5.01592 | 12.756 | 20.13 | 6.39
6.00859 | 14.45762 | 23.12 | 9.44
4.97265 | 11.7136 | 18.66 | 5.27
3.96166 | 9.07169 | 18.72 | 3.57
2.96507 | 6.64037 | 17.97 | 1.6
1.96719 | 4.28594 | 13.02 | -1.02
0.98975 | 2.00926 | 14 | -1.68
-0.05966 | -0.26802 | 12.39 | -3.51
-1.01458 | -2.26866 | 10.07 | -4.89
-2.03338 | -4.05414 | 9.31 | -5.81
-3.0447 | -5.75993 | 8.66 | -6.66
-4.01695 | -7.41353 | 8.26 | -7.22
-5.02722 | -8.90076 | 8.59 | -7.32
-6.0194 | -10.35525 | 8.13 | -7.81
-4.98031 | -8.06168 | 8.39 | -7.58
-3.96811 | -6.11579 | 10.07 | -6.43
-2.97302 | -4.16167 | 12.66 | -5.22
-1.9814 | -2.17359 | 13.02 | -4.4
-1.00772 | -0.24093 | 13.51 | -3.41
-0.01773 | 1.95207 | 14.17 | -2.63
2.02375 | 6.36477 | 17.05 | 0.81
4.01494 | 10.64827 | 17.8 | 3.6
6.03613 | 14.46663 | 22.49 | 8.85
8.01658 | 17.33539 | 31.05 | 16.13
10.02455 | 19.65388 | 35.94 | 22.65
12.00366 | 22.0004 | 41.77 | 29.34
9.99389 | 17.46422 | 29.61 | 16.52
7.99491 | 14.12567 | 22.33 | 7.57
5.95015 | 11.01316 | 13.25 | -0.4
3.97911 | 7.22779 | 9.64 | -4.82
1.9584 | 3.09653 | 7.84 | -7.02
-0.04918 | -0.96457 | 6.79 | -8.3
-2.05029 | -4.45579 | 6.23 | -9.05
-4.03891 | -7.55702 | 8.36 | -8.86
-6.03992 | -10.29364 | 7.48 | -9.64
-8.03089 | -12.55341 | 8.36 | -9.12
-10.04244 | -14.74692 | 5.64 | -10.2
-12.04972 | -16.76972 | 5.8 | -10.07
-9.99631 | -12.39803 | 7.71 | -9.68
-8.00574 | -9.16612 | 8.62 | -8.89
-5.99704 | -6.14218 | 9.08 | -8.63
-3.9784 | -3.48961 | 8.72 | -8.5
-1.98179 | -0.82414 | 7.94 | -8
0.02471 | 2.47895 | 9.35 | -7.09
2.02301 | 6.36886 | 10.26 | -5.81
4.02293 | 10.2466 | 12.3 | -2.99
6.02257 | 13.43664 | 17.28 | 2.68
8.00726 | 16.16154 | 24.49 | 10.65
10.02235 | 18.85117 | 34.39 | 20.49
12.0047 | 21.72598 | 40.49 | 28.68
9.978 | 17.34259 | 31.31 | 16.55
7.96227 | 14.05566 | 21.41 | 7.08
5.97505 | 11.04408 | 12.1 | -1.05
3.95434 | 7.42438 | 8.46 | -5.68
1.97152 | 3.41729 | 9.97 | -6.79
-0.02873 | -0.45284 | 6.1 | -8.6
-2.05588 | -3.43801 | 5.21 | -9.55
-4.02388 | -6.05171 | 6.33 | -9.74
-6.03015 | -8.54618 | 6.69 | -9.97
-8.03713 | -11.0664 | 5.31 | -10.43
-10.02078 | -13.63728 | 5.25 | -10.43
-12.04869 | -16.35518 | 5.38 | -10.33
-9.98138 | -12.14246 | 7.28 | -9.84
-7.99893 | -8.90925 | 9.51 | -8.82
-6.00105 | -5.92647 | 6.2 | -9.35
-3.97685 | -3.2976 | 6.79 | -8.63
-2.0042 | -0.75589 | 8.69 | -7.84
-0.00154 | 2.4494 | 7.67 | -7.28
3.02135 | 8.21924 | 12.69 | -4.2
6.01079 | 13.22063 | 17.44 | 2.88
9.00852 | 17.16966 | 28.39 | 15.08
12.01807 | 21.50631 | 40.79 | 28.85
15.01381 | 25.28481 | 48.03 | 38.06
18.01583 | 27.76382 | 53.51 | 40.85
14.98832 | 20.06197 | 33.77 | 18.52
11.95481 | 15.00861 | 20 | 4.91
8.95992 | 11.06541 | 10.23 | -6.07
5.95335 | 8.68931 | 2.79 | -10.89
2.95663 | 4.74092 | 3.41 | -11.02
-0.04025 | -0.84668 | 3.67 | -10.89
-3.05329 | -5.08806 | 3.48 | -11.02
-6.05911 | -8.82866 | 7.64 | -9.74
-9.05255 | -12.63837 | 4.76 | -10.43
-12.06583 | -16.60506 | 4.89 | -10.5
-15.04996 | -19.33483 | 6.72 | -10.14
-18.03563 | -20.49255 | 7.84 | -9.48
-15.00806 | -13.38568 | 5.18 | -10.07
-11.9854 | -8.58473 | 6.76 | -9.64
-8.97969 | -4.63029 | 5.28 | -9.45
-5.97711 | -2.40522 | 6.26 | -8.53
-3.00065 | -1.07373 | 8.17 | -6.76
0.01404 | 2.76309 | 10.69 | -3.78
4.00931 | 10.51894 | 15.57 | 1.9
8.02248 | 16.91488 | 27.71 | 14.75
12.02164 | 22.53618 | 44.49 | 32.26
16.01805 | 26.96801 | 56.07 | 40.62
20.03484 | 29.44909 | 61.94 | 41.24
24.0265 | 31.7097 | 61.97 | 41.63
19.98214 | 21.76827 | 34.66 | 15.5
15.9551 | 14.82772 | 16.1 | -1.32
11.91563 | 10.51276 | 3.02 | -10.66
7.94344 | 9.05933 | 1.18 | -11.61
3.93753 | 6.21108 | 1.48 | -11.48
-0.06321 | -1.30368 | 2.59 | -11.22
-4.05045 | -7.28859 | 3.67 | -10.99
-8.04549 | -12.54695 | 4.46 | -10.76
-12.06428 | -17.82484 | 4.98 | -10.56
-16.0433 | -20.18752 | 5.21 | -10.53
-20.04246 | -21.87911 | 5.05 | -10.63
-24.06431 | -25.25437 | 7.54 | -9.81
-19.98346 | -14.51402 | 7.08 | -9.64
-15.9942 | -7.33054 | 5.08 | -9.91
-11.9784 | -3.37794 | 5.44 | -9.64
-7.95854 | -2.50765 | 6.76 | -8.79
-3.98832 | -1.51599 | 11.35 | -6.63
0.01617 | 2.94243 | 13.41 | -3.02
5.03085 | 12.69767 | 23.61 | 5.63
10.02386 | 20.18572 | 41.12 | 24.45
15.03769 | 26.98967 | 59.48 | 41.67
20.04058 | 29.93929 | 64.43 | 43.83
25.0417 | 32.72119 | 64.2 | 42.59
30.0508 | 35.86795 | 64.92 | 43.7
24.94842 | 22.69554 | 29.87 | 10.59
19.92691 | 14.47577 | 12 | -6.92
14.92434 | 10.95503 | 1.02 | -11.68
9.9129 | 9.51023 | 1.18 | -11.64
4.925 | 7.2552 | 1.28 | -11.58
-0.0556 | -1.48309 | 2.43 | -11.19
-5.07864 | -8.59804 | 3.64 | -10.92
-10.09766 | -15.0764 | 4.66 | -10.53
-15.10291 | -19.41212 | 5.35 | -10.27
-20.10162 | -21.47441 | 5.25 | -10.43
-25.02774 | -26.25546 | 4.85 | -10.86
-30.06228 | -30.19051 | 5.18 | -10.79
-24.96262 | -17.132 | 6 | -10.6
-19.96919 | -7.78278 | 3.87 | -10.86
-14.95967 | -3.59447 | 4.2 | -10.5
-9.97715 | -2.71564 | 6.33 | -9.68
-4.9388 | -1.8194 | 9.61 | -7.58
0.03466 | 3.07665 | 17.8 | -2.07
6.06004 | 14.41137 | 24.07 | 7.11
12.03501 | 22.89807 | 49.8 | 32.39
18.05181 | 28.48437 | 62.66 | 39.86
24.03997 | 32.20512 | 60.72 | 44.13
30.0511 | 35.7401 | 61.51 | 45.21
36.05781 | 37.54038 | 61.12 | 43.14
32.98339 | 28.36883 | 37.61 | 19.01
29.97165 | 22.59261 | 26.13 | 6.52
23.96822 | 14.41657 | 2.49 | -10.89
17.93826 | 11.89056 | 1.02 | -11.61
11.94053 | 9.98329 | 2.92 | -11.38
5.91156 | 7.97855 | 2.1 | -11.15
-0.09199 | -1.56035 | 2.66 | -11.05
-6.07629 | -9.65439 | 4.13 | -10.69
-12.07291 | -17.17453 | 5.08 | -10.4
-18.06991 | -20.74448 | 5.8 | -10.14
-24.09922 | -25.37008 | 5.15 | -10.6
-30.09025 | -30.20206 | 4.72 | -10.99
-36.06288 | -33.21923 | 6.56 | -10.66
-32.98082 | -23.91893 | 6.43 | -10.3
-29.9791 | -17.9019 | 6.39 | -10.17
-23.98408 | -8.96219 | 5.15 | -10.53
-17.9782 | -4.59978 | 4.62 | -10.63
-11.95215 | -2.99531 | 4.53 | -10.14
-5.95263 | -2.06121 | 7.35 | -8.04
0.05319 | 3.07159 | 12.66 | -2.5
6.06242 | 14.22809 | 21.77 | 7.37
12.05842 | 22.54384 | 45.02 | 31.37
18.05758 | 28.55711 | 62.03 | 42.13
24.0707 | 31.85695 | 59.84 | 43.67
30.04021 | 35.108 | 62.89 | 43.83
36.03947 | 38.6586 | 67.08 | 46.78
42.05825 | 41.20581 | 69.51 | 48.72
38.95951 | 32.39978 | 42.98 | 25.9
35.93889 | 26.41654 | 28.92 | 11.6
29.94569 | 17.07956 | 5.25 | -9.28
23.93149 | 14.05304 | 2.85 | -11.45
17.94843 | 11.78068 | 4.53 | -10.96
11.91135 | 9.857 | 2.76 | -11.51
5.91698 | 7.84307 | 1.28 | -11.74
-0.07054 | -1.749 | 2.43 | -11.35
-6.08761 | -10.2502 | 3.9 | -10.96
-12.07474 | -17.67699 | 4.85 | -10.66
-18.09824 | -21.22756 | 5.18 | -10.53
-24.07346 | -26.23834 | 5.31 | -10.63
-30.11976 | -31.46753 | 5.05 | -10.92
-36.08846 | -34.80801 | 5.44 | -10.79
-42.07312 | -36.97956 | 5.8 | -10.56
-38.98681 | -28.52363 | 8.2 | -10
-35.98441 | -22.2441 | 6.03 | -10.69
-29.96126 | -12.26893 | 6.56 | -10.17
-23.94507 | -8.67286 | 5.41 | -10.46
-17.95605 | -4.46615 | 4.98 | -10.66
-11.96432 | -2.9331 | 4.39 | -10.17
-5.94271 | -2.03135 | 6.89 | -7.97
0.06408 | 3.16292 | 11.64 | -2.46
6.04319 | 14.13895 | 20.76 | 7.34
12.05935 | 22.20003 | 43.8 | 30.72
18.04548 | 29.62009 | 65.31 | 46.42
24.05418 | 33.53958 | 67.21 | 48.16
30.04049 | 36.95185 | 68.17 | 49.01
36.05466 | 39.68352 | 69.08 | 50
42.06477 | 42.22175 | 70.03 | 51.04
48.04113 | 44.39438 | 73.71 | 52.98
44.96242 | 35.61122 | 50.07 | 30.59
41.97926 | 29.47564 | 32.95 | 15.34
35.94575 | 19.63336 | 11.57 | -6.89
29.93086 | 15.86423 | 2.95 | -11.12
23.92449 | 13.90593 | 1.61 | -11.45
17.92549 | 11.65552 | 0.95 | -11.87
11.91896 | 9.71432 | 2.82 | -11.51
5.9363 | 7.62515 | 4.53 | -10.99
-0.08552 | -1.95397 | 4.1 | -11.12
-6.08801 | -10.71309 | 4.1 | -11.09
-12.08241 | -18.17428 | 4.98 | -10.79
-18.07467 | -22.55825 | 5.25 | -10.66
-24.09195 | -27.31188 | 5.08 | -10.86
-30.06338 | -32.46031 | 5.15 | -11.12
-36.08896 | -35.88737 | 5.15 | -11.12
-42.08806 | -38.00326 | 5.48 | -10.82
-48.08698 | -39.86278 | 6 | -10.43
-44.98714 | -31.31524 | 6.3 | -9.97
-41.97186 | -24.97518 | 7.54 | -9.71
-35.98086 | -14.56099 | 7.08 | -10.1
-29.96872 | -11.00639 | 4.79 | -11.05
-23.93211 | -8.51749 | 3.08 | -11.38
-17.93819 | -4.37641 | 3.21 | -10.96
-11.95235 | -2.89526 | 4.39 | -9.94
-5.94689 | -1.97461 | 9.21 | -7.12
0.07569 | 3.24224 | 13.38 | -1.74
6.05991 | 14.09732 | 23.28 | 8
12.06129 | 22.01148 | 45.15 | 30.72
18.07262 | 30.06747 | 68.36 | 49.5
24.05713 | 34.60102 | 74.89 | 53.08
30.0362 | 38.00652 | 72.36 | 52.91
36.05398 | 40.77735 | 72.98 | 53.6
42.0777 | 43.23856 | 73.84 | 54.42
48.03151 | 45.40467 | 75.05 | 55.21
54.05423 | 47.24548 | 75.51 | 55.63
50.99384 | 38.47484 | 52.69 | 33.4
47.96947 | 32.19106 | 38.2 | 18.91
41.9592 | 22.15267 | 12.36 | -4.73
35.92458 | 17.51548 | 0.85 | -11.71
29.92802 | 15.72585 | 1.02 | -11.68
23.927 | 13.78628 | 1.71 | -11.41
17.9616 | 11.53214 | 3.54 | -10.96
11.92718 | 9.65301 | 3.41 | -11.05
5.91047 | 7.59716 | 2.85 | -11.58
-0.08088 | -1.93516 | 2.56 | -11.48
-6.06514 | -10.66817 | 4 | -11.09
-12.0711 | -18.14769 | 4.92 | -10.86
-18.05956 | -23.63427 | 5.38 | -10.79
-24.06497 | -28.27082 | 5.21 | -10.96
-30.07515 | -33.47049 | 5.08 | -11.22
-36.08785 | -36.96271 | 5.08 | -11.32
-42.0896 | -39.10865 | 5.15 | -11.25
-48.05589 | -40.86338 | 5.74 | -10.89
-54.07797 | -42.37934 | 6.13 | -10.82
-50.97795 | -33.62342 | 5.74 | -10.76
-47.99115 | -27.32269 | 4.85 | -11.05
-41.95708 | -16.77141 | 4.59 | -10.82
-35.97187 | -12.29833 | 3.51 | -11.22
-29.98502 | -10.8857 | 3.05 | -11.51
-23.95902 | -8.39028 | 2.98 | -11.48
-17.9626 | -4.29516 | 3.08 | -11.28
-11.94517 | -2.83023 | 4.46 | -10.69
-5.94419 | -2.03537 | 5.51 | -10.2
0.04116 | 2.96214 | 8.98 | -9.02
6.05441 | 12.69212 | 18.69 | -3.58
12.06425 | 19.85328 | 40.07 | 17.37
18.04069 | 28.40461 | 64.82 | 40.62
24.0699 | 35.43821 | 76.1 | 54.81
30.04974 | 38.99816 | 76.43 | 55.9
36.05608 | 41.74869 | 76.98 | 56.36
42.05431 | 44.07612 | 77.31 | 56.65
48.06382 | 46.16521 | 78 | 57.5
54.06652 | 47.91881 | 78.2 | 58.09
60.06071 | 49.3478 | 78.69 | 58.09
56.97591 | 40.28641 | 56.36 | 35.6
53.93863 | 34.20518 | 42.03 | 21.34
47.93818 | 23.95251 | 17.64 | -2.17
41.93685 | 18.93332 | 2.89 | -11.19
35.91894 | 17.28065 | 3.44 | -11.28
29.91472 | 15.53756 | 3.9 | -11.25
23.91702 | 13.63593 | 2.33 | -11.71
17.90811 | 11.45502 | 0.82 | -11.97
11.91738 | 9.6717 | 0.85 | -11.87
5.88196 | 7.98242 | 0.98 | -11.78
-0.0774 | -0.5732 | 2.85 | -11.09
-6.09285 | -3.61491 | 3.21 | -11.12
-12.0722 | -4.3841 | 4.79 | -10.76
-18.0707 | -8.43391 | 6.17 | -10.6
-24.07594 | -18.1691 | 4.46 | -10.99
-30.08061 | -28.94308 | 7.25 | -10.43
-36.06344 | -37.3015 | 7.48 | -10.46
-42.07544 | -39.57993 | 4.95 | -11.22
-48.06938 | -41.21492 | 4.53 | -11.48
-54.06875 | -42.82372 | 4.59 | -11.45
-60.05343 | -44.23681 | 4.49 | -11.48
-57.00797 | -35.61578 | 4.3 | -11.45
-53.99429 | -29.26372 | 7.15 | -10.79
-47.9673 | -18.5656 | 6.46 | -10.79
-41.94193 | -13.4404 | 6.17 | -10.86
-35.93984 | -12.13394 | 4.49 | -11.38
-29.95146 | -10.7024 | 2.92 | -11.64
-23.91868 | -8.19585 | 2.76 | -11.58
-17.92915 | -4.12563 | 2.98 | -11.38
-11.9556 | -2.78886 | 4.95 | -10.63
-5.95822 | -2.07433 | 5.94 | -10.56
0.06266 | 2.76838 | 1.97 | -11.51
6.07046 | 10.30084 | 0.89 | -11.78
12.04172 | 11.74138 | 0.76 | -11.71
18.05672 | 13.73428 | 1.02 | -11.58
24.03483 | 15.97372 | 2.13 | -11.61
30.06811 | 17.87009 | 2.03 | -11.61
36.05038 | 19.55814 | 0.89 | -12
42.04983 | 23.65457 | 18.13 | -10.46
48.05502 | 31.97406 | 44.62 | 6.06
54.0645 | 41.66562 | 72.26 | 30.98
60.06082 | 48.23366 | 81.41 | 53.5
66.07054 | 50.50702 | 81.87 | 58.42
62.99471 | 41.70922 | 55.35 | 35.5
59.97508 | 35.63119 | 40.49 | 20.78
53.94205 | 25.17157 | 17.67 | -2.33
47.93725 | 20.09437 | 2.56 | -11.25
41.91498 | 18.61121 | 2.69 | -11.22
35.94063 | 16.96191 | 2.66 | -11.32
29.90846 | 15.35542 | 2.07 | -11.87
23.92435 | 13.48585 | 0.59 | -12.14
17.91302 | 11.33465 | 0.89 | -11.97
11.90933 | 9.61186 | 1.25 | -11.81
5.90959 | 7.94663 | 1.87 | -11.51
-0.08042 | -0.49385 | 4.49 | -10.79
-6.08665 | -3.58191 | 4.95 | -10.73
-12.08939 | -4.32347 | 4.92 | -10.92
-18.07143 | -6.21524 | 2.36 | -11.81
-24.07554 | -10.26717 | 4.03 | -11.58
-30.10486 | -12.28771 | 2.39 | -11.94
-36.05984 | -13.70015 | 2.3 | -11.94
-42.08502 | -15.65016 | 2.79 | -11.71
-48.06752 | -24.05146 | 3.87 | -11.51
-54.10344 | -34.3009 | 6.89 | -10.92
-60.08205 | -43.46372 | 5.02 | -11.45
-66.07546 | -45.55958 | 6.79 | -10.92
-62.99807 | -37.02276 | 4.76 | -11.32
-60.006 | -30.72604 | 3.84 | -11.68
-53.95565 | -19.81768 | 4.13 | -11.25
-47.96563 | -14.40773 | 2.89 | -11.74
-41.95214 | -13.22986 | 3.67 | -11.28
-35.95172 | -11.9849 | 3.51 | -11.38
-29.94428 | -10.52964 | 5.51 | -10.92
-23.94435 | -8.04548 | 5.9 | -10.96
-17.95269 | -4.07198 | 2.92 | -11.55
-11.93223 | -2.72626 | 2.89 | -11.45
-5.95737 | -2.01267 | 2.82 | -11.38
0.06736 | 2.73002 | 3.35 | -11.22
6.05575 | 10.23775 | 0.98 | -11.81
12.07586 | 11.69538 | 0.82 | -11.81
18.08673 | 13.64127 | 0.79 | -11.91
24.04692 | 15.85856 | 0.56 | -11.97
30.04537 | 17.71814 | 0.39 | -11.97
36.04332 | 19.34179 | 0.26 | -11.97
42.04811 | 20.90436 | 0.59 | -11.78
48.05466 | 22.58015 | 4.62 | -10.37
54.05925 | 30.00797 | 27.41 | 6.78
60.05471 | 39.84875 | 53.54 | 32.81
66.03576 | 49.48586 | 78.26 | 56.16
72.04536 | 51.74122 | 81.9 | 58.88
68.97275 | 42.81893 | 59.74 | 37.77
65.97034 | 36.83285 | 41.38 | 22.49
59.93572 | 26.73526 | 16.43 | -1.32
53.93497 | 20.99502 | 0.2 | -12.1
47.94424 | 19.88156 | 0.1 | -12.04
41.9253 | 18.39397 | 0.17 | -12.04
35.92121 | 16.8038 | 0.53 | -11.94
29.92499 | 15.20368 | 1.41 | -11.55
23.92239 | 13.33608 | 1.54 | -11.58
17.90817 | 11.22984 | 3.51 | -11.05
11.93515 | 9.53095 | 3.51 | -11.05
5.92658 | 7.91713 | 4.2 | -11.22
-0.06272 | -0.46881 | 1.9 | -11.74
-6.08225 | -3.52543 | 2.33 | -11.68
-12.07395 | -4.24278 | 2.36 | -11.68
-18.0946 | -6.12619 | 2.46 | -11.61
-24.10887 | -10.15625 | 2.26 | -11.87
-30.07939 | -12.15301 | 2.59 | -11.74
-36.06785 | -13.53099 | 3.15 | -11.48
-42.06534 | -14.85066 | 4.69 | -11.09
-48.07331 | -16.19844 | 4.59 | -11.22
-54.08502 | -24.04457 | 4.72 | -11.71
-60.0795 | -34.64091 | 3.64 | -11.91
-66.08585 | -44.78613 | 4.2 | -11.87
-72.07459 | -46.81543 | 4.23 | -11.74
-68.9959 | -38.23253 | 3.97 | -11.74
-65.98505 | -31.96948 | 4.07 | -11.81
-59.9712 | -20.93504 | 5.48 | -10.96
-53.96292 | -15.4128 | 3.61 | -11.38
-47.95848 | -14.16756 | 3.61 | -11.35
-41.93629 | -13.01746 | 3.61 | -11.32
-35.93026 | -11.77844 | 6.17 | -10.73
-29.94947 | -10.32111 | 3.57 | -11.28
-23.93684 | -7.85965 | 5.35 | -10.73
-17.95346 | -3.92816 | 2.89 | -11.48
-11.94881 | -2.64259 | 3.25 | -11.22
-5.94313 | -1.91215 | 5.51 | -10.5
0.05396 | 2.76956 | 4.62 | -10.63
6.03704 | 10.14816 | 2.56 | -11.51
12.07249 | 11.58421 | 0.85 | -11.84
18.03513 | 13.48402 | 0.66 | -11.84
24.04906 | 15.68593 | 0.66 | -11.81
30.04145 | 17.53897 | 0.46 | -12
36.06091 | 19.12708 | 0.33 | -11.97
42.0438 | 20.67945 | 0.3 | -12.07
48.0465 | 21.9829 | 0.3 | -11.94
54.05721 | 24.1338 | 10.1 | -10.33
60.07704 | 31.54046 | 29.9 | 8.39
66.07136 | 41.21962 | 54.76 | 35.04
72.05258 | 50.43298 | 76.49 | 56.81
78.04603 | 52.65926 | 82.3 | 59.01
84.07214 | 53.60821 | 81.84 | 59.67
80.96599 | 44.65954 | 58.23 | 37.8
77.94782 | 38.64097 | 44.62 | 23.7
71.96767 | 28.41453 | 18 | -0.23
65.93458 | 22.47618 | 1.84 | -11.78
59.90846 | 21.61812 | 0.03 | -12.1
53.9113 | 20.33738 | 0 | -12
47.92375 | 19.20695 | 0.26 | -11.94
41.93193 | 17.84006 | 0.53 | -11.87
35.94098 | 16.27736 | 0.72 | -11.84
29.93013 | 14.68836 | 1.31 | -11.61
23.92737 | 12.90877 | 2.95 | -11.22
17.9352 | 10.88183 | 3.97 | -11.28
11.92111 | 9.17028 | 1.9 | -11.78
5.91254 | 7.69404 | 1.08 | -11.97
-0.06198 | -0.40922 | 1.9 | -11.78
-6.07422 | -3.23365 | 2.39 | -11.68
-12.06641 | -3.96591 | 3.97 | -11.38
-18.08659 | -5.82682 | 2.36 | -11.74
-24.09181 | -9.72961 | 2.23 | -11.91
-30.05691 | -11.6721 | 2.53 | -11.74
-36.06794 | -13.04993 | 3.15 | -11.51
-42.06735 | -14.24537 | 5.31 | -11.02
-48.07233 | -15.46804 | 4.53 | -11.25
-54.07206 | -16.93981 | 4.1 | -11.78
-60.07179 | -25.17561 | 3.02 | -12
-66.07133 | -35.79369 | 3.77 | -11.81
-72.08372 | -45.68341 | 4.53 | -11.64
-78.07084 | -47.58578 | 4.43 | -11.64
-84.07473 | -48.81678 | 4.98 | -11.41
-80.97717 | -40.10583 | 6.46 | -10.82
-77.99392 | -33.70044 | 4.49 | -11.32
-71.9691 | -22.69038 | 4.07 | -11.28
-65.97276 | -16.96649 | 3.51 | -11.41
-59.95564 | -15.83967 | 2.72 | -11.84
-53.93793 | -14.7008 | 2.72 | -11.84
-47.94551 | -13.53277 | 2.82 | -11.84
-41.95248 | -12.35309 | 3.61 | -11.25
-35.9308 | -11.13245 | 2.76 | -11.74
-29.94417 | -9.71395 | 2.69 | -11.71
-23.93516 | -7.36715 | 2.69 | -11.68
-17.92344 | -3.53481 | 3.18 | -11.22
-11.94562 | -2.29581 | 3.18 | -11.15
-5.9387 | -1.61461 | 3.61 | -10.96
0.04848 | 2.76545 | 4.62 | -10.6
6.06699 | 9.8617 | 3.15 | -10.96
12.05284 | 11.23121 | 2.43 | -11.55
18.06127 | 13.05577 | 0.82 | -11.91
24.06904 | 15.14118 | 0.56 | -11.91
30.04702 | 16.85815 | 0.49 | -11.91
36.07417 | 18.52506 | 0.43 | -11.84
42.07174 | 20.03377 | 0.56 | -11.74
48.04742 | 21.29255 | 2.92 | -11.05
54.0599 | 22.40431 | 2.46 | -11.25
60.07733 | 23.45417 | 3.28 | -11.38
66.08287 | 26.18835 | 12.49 | -10.73
72.06448 | 33.75605 | 30.62 | 9.08
78.04363 | 43.17679 | 55.44 | 36.09
84.06568 | 52.30897 | 77.97 | 57.9
90.04154 | 54.30971 | 81.94 | 59.77
96.06063 | 55.32577 | 84.46 | 60.88
92.97999 | 46.08804 | 58.82 | 38.03
89.94356 | 39.99602 | 43.61 | 23.7
83.99291 | 29.82519 | 20.82 | 1.08
77.93687 | 23.87375 | 3.12 | -11.32
71.9374 | 22.94114 | 0 | -12.2
65.92589 | 21.74965 | 0 | -12.14
59.92582 | 20.96749 | 0.1 | -12.1
53.92122 | 19.71163 | 0.23 | -11.97
47.90266 | 18.61844 | 1.12 | -11.58
41.89749 | 17.19376 | 3.57 | -11.05
35.89447 | 15.7227 | 3.05 | -11.15
29.92988 | 14.17944 | 3.77 | -11.28
23.90696 | 12.41638 | 0.69 | -12.1
17.93381 | 10.47513 | 0.85 | -11.94
11.90623 | 8.85143 | 0.95 | -11.97
5.92865 | 7.44973 | 1.15 | -11.87
-0.0675 | -0.39422 | 2.23 | -11.48
-6.0806 | -2.95333 | 2.66 | -11.41
-12.08822 | -3.67987 | 3.21 | -11.22
-18.07462 | -5.47592 | 5.05 | -10.92
-24.09839 | -9.29512 | 3.67 | -11.61
-30.0788 | -11.16505 | 2.36 | -11.97
-36.08732 | -12.48963 | 2.26 | -11.97
-42.06762 | -13.65166 | 2.39 | -11.87
-48.11769 | -14.89982 | 2.69 | -11.74
-54.10865 | -16.00978 | 4.76 | -11.15
-60.06982 | -17.19648 | 4.62 | -11.25
-66.06463 | -19.3493 | 2.69 | -12.14
-72.06166 | -27.31338 | 3.18 | -12.04
-78.06571 | -37.65006 | 3.71 | -11.97
-84.05647 | -47.22808 | 4.07 | -11.94
-90.08151 | -49.60991 | 4.2 | -11.87
-96.06174 | -50.91006 | 4.1 | -12
-93.01074 | -42.15132 | 5.61 | -11.61
-89.97823 | -35.67433 | 4.59 | -11.38
-83.97045 | -24.6002 | 5.84 | -10.92
-77.94551 | -18.5528 | 2.89 | -11.81
-71.9376 | -17.45105 | 3.64 | -11.45
-65.96061 | -16.2975 | 3.15 | -11.64
-59.93913 | -15.1943 | 2.76 | -11.87
-53.93621 | -14.01511 | 2.76 | -11.84
-47.96484 | -12.92988 | 5.28 | -11.09
-41.94867 | -11.76103 | 5.02 | -11.02
-35.93495 | -10.52757 | 3.57 | -11.32
-29.95585 | -9.14539 | 5.48 | -10.86
-23.95295 | -6.86051 | 4.98 | -11.02
-17.92454 | -3.14775 | 4.46 | -11.28
-11.94129 | -2.01409 | 3.21 | -11.19
-5.92726 | -1.36316 | 3.02 | -11.22

## SC-2
Disp | Force | PT | Strain
0 | 0 | 4.65 | -1.54
1.03054 | 2.87995 | 5.51 | -0.46
2.02399 | 5.24298 | 8.56 | 1.31
3.024 | 7.70387 | 6.29 | 1.87
4.02384 | 10.09226 | 6.69 | 2.72
5.02467 | 12.35928 | 7.41 | 3.77
6.06438 | 14.53415 | 8.03 | 4.98
5.02337 | 11.41929 | 8.13 | 3.28
3.97901 | 8.66876 | 7.05 | 1.64
3.02109 | 6.00465 | 7.18 | 0.92
2.0006 | 3.51693 | 6.56 | -0.49
0.99904 | 1.11643 | 6.23 | -1.31
-0.00647 | -1.25916 | 6.82 | -2.17
-0.98099 | -3.44636 | 4.98 | -3.41
-2.01101 | -5.67209 | 3.41 | -4.26
-3.01296 | -7.91395 | 2.95 | -4.89
-4.01445 | -9.86268 | 2.69 | -5.41
-5.0081 | -11.58405 | 2.62 | -5.77
-6.00609 | -13.22953 | 3.24 | -5.81
-4.99364 | -10.67701 | 4.72 | -4.99
-3.95757 | -8.44461 | 3.15 | -4.76
-2.98176 | -5.98048 | 3.34 | -4.1
-1.96024 | -3.48101 | 3.64 | -3.25
-0.98101 | -1.10603 | 4.1 | -2.33
0.04303 | 1.30021 | 4.36 | -1.54
1.04174 | 3.6274 | 5.34 | -0.43
2.03707 | 5.90333 | 7.34 | 0.85
3.03252 | 8.17764 | 7.44 | 1.67
4.06084 | 10.44989 | 7.08 | 2.19
5.04274 | 12.62523 | 7.67 | 3.67
6.04418 | 14.73467 | 10.36 | 5.41
4.99516 | 11.62049 | 6.62 | 2.42
3.99782 | 8.89873 | 8.39 | 1.51
3.01617 | 6.26045 | 4.62 | -0.72
2.00355 | 3.79538 | 4.2 | -1.67
0.997 | 1.42974 | 3.97 | -2.53
-0.03139 | -0.97695 | 3.83 | -3.18
-0.99806 | -3.20077 | 5.87 | -3.22
-1.98259 | -5.42664 | 3.87 | -4.23
-3.02132 | -7.59865 | 3.15 | -5.05
-3.9835 | -9.58149 | 2.92 | -5.51
-5.00106 | -11.37972 | 3.34 | -5.71
-5.96641 | -13.12721 | 3.21 | -5.97
-4.9997 | -10.65627 | 3.01 | -5.45
-3.96245 | -8.44303 | 5.57 | -4.2
-2.97162 | -6.02619 | 5.51 | -3.74
-1.94439 | -3.50976 | 3.31 | -3.97
-0.9485 | -1.1855 | 3.67 | -3.08
0.028 | 1.22646 | 4.33 | -2.07
2.05426 | 5.85614 | 4.95 | -0.46
4.04878 | 10.40364 | 5.74 | 1.44
6.0639 | 14.6855 | 7.7 | 3.83
8.06142 | 17.94016 | 10.16 | 7.83
10.05743 | 20.48212 | 14.88 | 13.41
12.07102 | 22.93009 | 17.54 | 18.95
10.00128 | 18.73976 | 10.03 | 8.75
8.00128 | 15.38246 | 6.03 | 1.96
5.9783 | 11.6963 | 4.36 | -1.9
3.98507 | 7.00885 | 4.06 | -3.41
1.97203 | 2.55146 | 5.21 | -4.3
0.00963 | -1.79313 | 4.16 | -5.58
-2.04636 | -5.92827 | 2 | -6.82
-4.00665 | -9.8519 | 1.67 | -7.08
-6.0075 | -13.25641 | 1.7 | -7.25
-8.0161 | -16.27273 | 1.7 | -7.41
-10.01601 | -18.7494 | 4.69 | -6.66
-12.00775 | -21.18098 | 3.7 | -6.82
-9.95604 | -17.04281 | 2.26 | -6.82
-7.9667 | -13.55658 | 2.72 | -6.46
-5.95999 | -10.06137 | 4.36 | -5.87
-3.97201 | -6.47437 | 5.28 | -5.41
-1.95131 | -2.74089 | 2.62 | -5.87
0.05428 | 1.60855 | 3.21 | -5.15
2.07484 | 5.86454 | 3.83 | -4
4.05047 | 10.16455 | 4.62 | -2.2
6.03498 | 14.20812 | 6 | 0.23
8.05908 | 17.27242 | 10.49 | 5.44
10.07275 | 19.83474 | 13.54 | 11.83
12.05175 | 22.4821 | 17.7 | 18.59
10.00266 | 18.41331 | 10.79 | 8.78
7.99537 | 15.19355 | 4.75 | 0.85
5.97964 | 11.65344 | 3.34 | -3.08
4.00762 | 7.01488 | 3.15 | -4.56
1.98866 | 2.67125 | 2.79 | -5.74
0.00159 | -1.63589 | 5.21 | -5.9
-2.00667 | -5.48827 | 3.57 | -6.46
-4.01354 | -9.01284 | 4.39 | -6.66
-6.03373 | -12.17899 | 1.21 | -7.64
-8.01823 | -15.05111 | 1.21 | -7.61
-10.02167 | -17.97294 | 1.28 | -7.61
-11.98891 | -20.84976 | 1.61 | -7.51
-9.9825 | -16.85869 | 3.28 | -6.89
-7.99037 | -13.38292 | 1.57 | -7.15
-5.98091 | -9.95039 | 1.57 | -7.02
-3.95876 | -6.48757 | 1.74 | -6.69
-1.9427 | -2.78468 | 2.13 | -6.17
0.06362 | 1.49049 | 2.82 | -5.45
3.05702 | 7.86107 | 6.39 | -2.66
6.04617 | 14.02607 | 7.31 | 0.36
9.06586 | 18.37595 | 10.49 | 7.83
12.05672 | 22.29705 | 15.97 | 18
15.06649 | 26.52592 | 23.15 | 27.74
18.06151 | 30.3905 | 33.67 | 33.51
15.01137 | 23.02513 | 20.92 | 15.24
11.97239 | 18.19648 | 12.36 | 4.88
8.99261 | 14.3305 | 7.64 | -3.25
5.99576 | 10.42392 | 1.8 | -7.9
2.98464 | 4.17875 | 1.05 | -8.04
-0.03385 | -2.1142 | 1.01 | -7.97
-3.00552 | -7.67584 | 1.31 | -7.77
-6.0137 | -12.40007 | 1.67 | -7.54
-9.02696 | -16.77262 | 3.7 | -7.02
-12.04594 | -21.03581 | 4.06 | -7.05
-15.01148 | -24.55396 | 3.51 | -7.12
-17.99903 | -26.82166 | 2.75 | -7.64
-14.96404 | -19.72651 | 1.8 | -7.22
-11.97184 | -14.81563 | 3.18 | -7.05
-8.96228 | -10.78292 | 1.67 | -6.99
-5.93187 | -7.65572 | 2.1 | -6.1
-2.93834 | -3.8658 | 2.88 | -4.59
0.03463 | 1.92437 | 4.46 | -2.33
4.063 | 10.34721 | 4.92 | 0.52
8.06395 | 17.57702 | 9.57 | 7.64
12.06472 | 22.78412 | 18.72 | 21.21
16.06251 | 28.49095 | 29.67 | 32.55
20.07069 | 32.79913 | 44.39 | 33.01
24.03994 | 36.50258 | 53.74 | 34
20.02178 | 26.40414 | 32.39 | 13.08
15.98419 | 19.36085 | 17.24 | 0.13
11.96683 | 14.8006 | 5.64 | -7.12
7.96782 | 12.33895 | 3.28 | -7.38
3.9627 | 5.85019 | 2.82 | -7.41
-0.02767 | -2.42468 | 2.2 | -7.9
-4.02632 | -9.62576 | 0.92 | -8.07
-8.05185 | -15.81375 | 1.01 | -7.97
-12.01817 | -21.4617 | 1.24 | -7.9
-16.0359 | -25.8325 | 1.34 | -7.84
-20.00904 | -28.47647 | 1.41 | -7.9
-24.04378 | -32.09783 | 2.98 | -7.67
-19.93398 | -21.35968 | 4.39 | -6.56
-15.92752 | -14.18056 | 1.93 | -7.35
-11.94892 | -10.07255 | 2.52 | -7.08
-7.92916 | -8.63889 | 3.54 | -5.9
-3.961 | -5.0379 | 5.15 | -3.71
0.06049 | 2.16047 | 7.41 | -1.08
5.0431 | 12.79243 | 13.41 | 3.6
10.06045 | 21.95371 | 25.57 | 14.23
15.05337 | 29.54928 | 45.34 | 31.21
20.07792 | 33.98183 | 53.61 | 33.67
25.08501 | 37.34628 | 54.16 | 34.19
30.08244 | 40.8151 | 55.97 | 34.39
27.51733 | 33.52595 | 38.75 | 19.05
24.97178 | 28.23251 | 29.97 | 9.9
19.99725 | 19.7188 | 9.77 | -4.69
14.96994 | 15.45309 | 2.1 | -7.97
9.97537 | 13.40082 | 1.41 | -7.77
4.96278 | 7.61931 | 0.85 | -8
-0.02082 | -2.65649 | 0.65 | -8.07
-5.03865 | -11.38988 | 2.59 | -7.67
-10.04198 | -19.09375 | 1.18 | -7.94
-15.04512 | -25.77196 | 1.34 | -7.84
-20.06067 | -28.41817 | 1.34 | -7.9
-25.04974 | -32.93093 | 1.24 | -8
-30.05787 | -37.68388 | 3.34 | -7.71
-27.49778 | -29.90609 | 4.75 | -6.89
-24.96204 | -24.32347 | 1.24 | -7.87
-19.94484 | -14.80387 | 1.31 | -7.64
-14.94054 | -10.44747 | 1.7 | -7.51
-9.9364 | -9.27381 | 3.24 | -6.4
-4.91878 | -6.04002 | 6.13 | -3.87
0.06047 | 2.34293 | 11.67 | -0.13
6.0431 | 15.01889 | 19.51 | 5.77
12.09444 | 25.12631 | 37.18 | 21.24
18.09287 | 33.18272 | 58.49 | 35.51
24.08041 | 37.11494 | 59.38 | 36.26
30.07746 | 41.22372 | 57.67 | 36.52
36.08534 | 44.64946 | 60.33 | 34.55
33.00162 | 35.19227 | 35.87 | 16.42
29.99767 | 29.23466 | 24.59 | 5.51
23.98519 | 20.2671 | 5.87 | -6.89
17.97623 | 16.66368 | 3.01 | -7.64
11.93517 | 14.0535 | 3.9 | -7.61
5.95015 | 9.24785 | 2.72 | -7.58
-0.05587 | -2.81973 | 3.18 | -7.28
-6.05191 | -12.99786 | 3.18 | -7.25
-12.05416 | -21.82699 | 4.42 | -7.18
-18.06646 | -27.31209 | 3.24 | -7.35
-24.05565 | -32.43467 | 1.24 | -8.17
-30.04215 | -37.6274 | 1.15 | -8.17
-36.03805 | -43.0976 | 1.31 | -8.17
-32.96111 | -33.4807 | 1.97 | -7.58
-29.98054 | -27.03682 | 1.31 | -7.87
-23.92421 | -16.75357 | 3.47 | -7.02
-17.95345 | -11.50235 | 3.7 | -6.89
-11.91448 | -9.61841 | 4.26 | -6.4
-5.9061 | -6.88819 | 4.92 | -4.86
0.09709 | 2.47174 | 9.31 | -0.69
6.09069 | 15.04287 | 16.62 | 4.95
12.08742 | 25.0205 | 34.36 | 20.42
18.07914 | 33.02205 | 56.2 | 34.59
24.0787 | 36.42681 | 54.46 | 32.92
30.09995 | 40.32286 | 54.92 | 32.26
36.06612 | 44.06041 | 58.62 | 33.6
42.09918 | 47.36445 | 58.95 | 37.9
39.02134 | 38.1229 | 35.97 | 19.6
35.9847 | 32.07279 | 24.75 | 8.59
29.98726 | 23.08306 | 3.21 | -7.08
23.95891 | 19.47779 | 0.82 | -8.13
17.94106 | 16.28462 | 1.31 | -7.9
11.96065 | 13.80836 | 0.56 | -8.26
5.93706 | 8.95623 | 1.34 | -7.87
-0.06794 | -2.92739 | 3.28 | -7.22
-6.07266 | -12.96761 | 2.23 | -7.64
-12.05036 | -21.57854 | 1.18 | -7.97
-18.05416 | -27.25334 | 1.24 | -7.94
-24.06179 | -32.32353 | 1.57 | -7.74
-30.06786 | -38.26355 | 2 | -7.61
-36.05208 | -43.48985 | 2.13 | -7.61
-42.04881 | -46.83135 | 1.61 | -7.94
-38.9652 | -38.38092 | 4.33 | -6.86
-35.97099 | -32.03902 | 3.51 | -7.25
-29.93721 | -21.57637 | 3.64 | -7.02
-23.94509 | -15.93758 | 2.2 | -7.81
-17.91744 | -11.31521 | 0.95 | -7.81
-11.91365 | -9.51322 | 2.23 | -6.76
-5.92856 | -6.72408 | 5.08 | -3.81
0.08202 | 2.62405 | 9.77 | 0.59
6.09436 | 15.14846 | 18.49 | 6.49
12.09102 | 24.96578 | 36.39 | 21.41
18.08032 | 33.16004 | 54.52 | 36.72
24.08702 | 37.22303 | 55.15 | 38.03
30.07664 | 41.88069 | 60.26 | 38.88
36.08011 | 45.53805 | 61.97 | 39.83
42.09663 | 48.64038 | 63.54 | 40.95
48.08885 | 51.5822 | 66.33 | 42.23
45.00779 | 42.00275 | 41.51 | 22.62
41.99067 | 35.71209 | 30.69 | 11.64
35.98406 | 26.02468 | 9.87 | -4.53
29.95977 | 22.03254 | 0.75 | -8.17
23.96893 | 19.08867 | 1.24 | -7.97
17.93542 | 15.93695 | 1.21 | -7.94
11.9599 | 13.64377 | 2.79 | -7.64
5.94324 | 8.62461 | 2.36 | -7.81
-0.06224 | -3.29788 | 0.52 | -8.4
-6.04904 | -13.58293 | 0.85 | -8.07
-12.03621 | -22.21624 | 1.08 | -7.94
-18.04394 | -28.60372 | 1.67 | -7.67
-24.06541 | -33.69143 | 1.51 | -7.81
-30.0556 | -39.49144 | 1.18 | -8.07
-36.03986 | -44.59852 | 1.31 | -8.1
-42.06798 | -47.97683 | 1.47 | -8.07
-48.05358 | -50.20848 | 2.52 | -7.61
-44.96379 | -41.51931 | 5.21 | -6.69
-41.95115 | -35.07747 | 3.11 | -7.71
-35.94065 | -24.62373 | 1.11 | -8.07
-29.90696 | -20.34898 | 0.75 | -8.17
-23.92233 | -15.60578 | 0.72 | -8.07
-17.89185 | -11.15461 | 0.88 | -7.77
-11.91127 | -9.41169 | 2.49 | -6.33
-5.91539 | -6.53264 | 5.01 | -3.48
0.09279 | 2.78596 | 8.75 | 0.59
6.09284 | 15.19333 | 15.57 | 6.19
12.08056 | 24.86285 | 32.62 | 21.14
18.07907 | 33.4257 | 55.87 | 38.59
24.08056 | 38.74125 | 64.72 | 41.96
30.10532 | 42.90786 | 65.87 | 42.49
36.06993 | 46.45745 | 68.52 | 43.34
42.07483 | 49.60793 | 69.24 | 43.9
48.10305 | 52.68262 | 70 | 44.42
54.08709 | 55.11913 | 71.8 | 44.95
50.99574 | 45.09177 | 46.26 | 25.44
47.97861 | 38.60161 | 32.2 | 13.24
41.96992 | 28.66353 | 13.87 | -2.66
35.97901 | 24.18113 | 2.85 | -7.67
29.96528 | 21.7452 | 2.88 | -7.61
23.97311 | 18.80382 | 2.62 | -7.74
17.95748 | 15.75948 | 3.61 | -7.71
11.9404 | 13.49434 | 2 | -8.3
5.94076 | 8.46882 | 3.24 | -7.45
-0.0578 | -3.37095 | 1.28 | -7.84
-6.05701 | -13.60003 | 1.7 | -7.58
-12.04616 | -22.11079 | 3.8 | -7.02
-18.05976 | -29.3806 | 4.56 | -6.92
-24.04424 | -34.63419 | 1.38 | -7.97
-30.0461 | -40.4566 | 1.28 | -8.07
-36.0436 | -45.50832 | 1.21 | -8.13
-42.0684 | -48.91714 | 4.46 | -7.35
-48.04042 | -51.18557 | 2.92 | -7.87
-54.04043 | -53.05311 | 3.54 | -7.61
-50.96212 | -44.31396 | 1.93 | -7.71
-47.96725 | -37.8838 | 4.92 | -7.15
-41.94067 | -27.08888 | 1.11 | -7.87
-35.91977 | -22.69743 | 0.95 | -8
-29.92002 | -19.95495 | 1.54 | -7.74
-23.91714 | -15.22126 | 3.28 | -7.18
-17.91123 | -10.9312 | 3.05 | -7.12
-11.91074 | -9.31696 | 3.18 | -6.95
-5.92287 | -6.4351 | 3.41 | -4.99
0.07709 | 2.77824 | 6.88 | -0.86
6.0888 | 15.00203 | 13.47 | 5.01
12.06866 | 24.32606 | 32.26 | 20.69
18.08533 | 33.05126 | 55.67 | 39.24
24.10314 | 39.60712 | 70.56 | 44.98
30.08191 | 43.84844 | 69.67 | 45.34
36.10308 | 47.39223 | 70.29 | 45.6
42.08132 | 50.46963 | 70.95 | 45.8
48.07761 | 53.53438 | 73.93 | 46.88
54.09244 | 56.19006 | 74.49 | 47.08
60.08391 | 57.65767 | 74.79 | 47.51
57.00091 | 47.55109 | 50.39 | 27.47
54.00229 | 41.37795 | 35.77 | 15.08
47.97767 | 30.92735 | 16.56 | -1.48
41.97997 | 25.89931 | 4.29 | -7.38
35.95471 | 23.6 | 1.18 | -8.04
29.95956 | 21.16424 | 2.92 | -7.64
23.95334 | 18.32601 | 2.59 | -7.84
17.97489 | 15.47515 | 1.9 | -8.36
11.9448 | 13.19755 | 0.33 | -8.66
5.93036 | 7.96152 | 0.33 | -8.56
-0.02623 | -3.12753 | 0.72 | -8.17
-6.05291 | -11.92441 | 1.01 | -7.94
-12.05827 | -19.598 | 1.31 | -7.77
-18.05232 | -27.5662 | 1.87 | -7.61
-24.05872 | -35.21788 | 1.93 | -7.64
-30.04433 | -41.09886 | 1.31 | -8
-36.03788 | -46.20906 | 1.77 | -7.84
-42.04573 | -49.74094 | 1.57 | -7.94
-48.06543 | -52.01278 | 0.95 | -8.26
-54.04858 | -53.81101 | 2.65 | -8.04
-60.06595 | -55.3115 | 0.92 | -8.36
-56.9642 | -46.11833 | 1.05 | -8.07
-53.94246 | -39.76814 | 1.67 | -7.74
-47.9359 | -28.84997 | 3.41 | -7.18
-41.9185 | -24.1434 | 1.34 | -7.84
-35.92209 | -22.35961 | 2.79 | -7.61
-29.94859 | -19.49151 | 3.7 | -7.54
-23.91285 | -14.76313 | 2.03 | -8.04
-17.91054 | -10.70123 | 0.46 | -8.17
-11.93776 | -9.24711 | 0.42 | -8.1
-5.89906 | -6.48803 | 0.49 | -8
0.10126 | 2.25049 | 1.11 | -7.87
6.07814 | 12.73496 | 2.65 | -7.54
12.09005 | 15.98321 | 2.42 | -7.74
18.06974 | 18.74595 | 2.72 | -8.33
24.08156 | 23.88563 | 16.06 | -6.76
30.04445 | 31.45653 | 40.42 | 0.69
36.06293 | 39.42486 | 65.41 | 10.33
42.1169 | 46.67451 | 73.05 | 28
48.09776 | 52.21769 | 73.24 | 44.98
54.05477 | 55.65942 | 73.44 | 47.6
60.0769 | 57.50471 | 74.16 | 47.74
66.07876 | 56.62078 | 73.54 | 46.55
63.00343 | 47.17552 | 52.26 | 27.67
59.97354 | 41.03536 | 40.1 | 16.19
53.97913 | 31.14647 | 16 | -1.54
47.97297 | 26.60713 | 1.21 | -8.1
41.99092 | 24.02779 | 2.85 | -7.67
35.96287 | 21.98388 | 2.59 | -7.87
29.9559 | 19.39831 | 3.38 | -7.9
23.95026 | 16.73879 | 1.24 | -8.49
17.96967 | 14.33454 | 0.39 | -8.69
11.94905 | 12.18903 | 0.29 | -8.66
5.95645 | 5.69046 | 0.65 | -8.2
-0.02314 | -3.88459 | 0.39 | -8.3
-6.04666 | -9.34143 | 0.62 | -8.2
-12.0337 | -10.96654 | 0.85 | -8
-18.0545 | -13.42655 | 1.34 | -7.81
-24.03953 | -18.92292 | 3.18 | -7.45
-30.05338 | -24.97905 | 2.95 | -7.67
-36.05561 | -29.77816 | 2.23 | -8.23
-42.03435 | -36.10356 | 0.75 | -8.53
-48.0462 | -42.78317 | 0.72 | -8.46
-54.07562 | -49.16487 | 0.85 | -8.46
-60.05992 | -54.87497 | 0.79 | -8.43
-66.04852 | -56.86767 | 0.72 | -8.46
-62.97676 | -48.08244 | 1.38 | -7.81
-59.97628 | -41.60009 | 0.82 | -8.3
-53.92718 | -30.46242 | 0.82 | -8.04
-47.94365 | -25.26535 | 0.59 | -8.26
-41.91481 | -23.81466 | 0.46 | -8.33
-35.9117 | -21.97944 | 0.46 | -8.33
-29.9213 | -19.09536 | 2.16 | -7.97
-23.91925 | -14.46388 | 0.42 | -8.23
-17.91675 | -10.56078 | 0.49 | -8.07
-11.91149 | -9.15677 | 0.56 | -7.97
-5.92027 | -6.49147 | 0.49 | -8.04
0.0837 | 1.73435 | 0.62 | -8.07
6.09352 | 12.14941 | 0.26 | -8.3
12.09144 | 15.6263 | 0.42 | -8.3
18.04607 | 18.21291 | 0.98 | -8.04
24.07163 | 21.24918 | 0.42 | -8.33
30.06882 | 24.14074 | 1.01 | -8.13
36.09467 | 26.44683 | 2.72 | -7.64
42.10815 | 28.43113 | 3.24 | -7.84
48.11294 | 32.14364 | 9.93 | -4.07
54.09063 | 40.55502 | 29.44 | 13.08
60.10057 | 48.17435 | 49.34 | 28.42
66.10361 | 58.76175 | 72.52 | 46.92
72.07638 | 61.17651 | 75.31 | 48.69
69.02494 | 49.77001 | 52.33 | 29.93
65.97695 | 43.10935 | 37.9 | 17.77
60.00497 | 33.22403 | 17.08 | -0.43
53.96344 | 27.49036 | 0.49 | -8.66
47.96312 | 26.33736 | 0.16 | -8.66
41.96089 | 23.94389 | 0.36 | -8.53
35.95625 | 21.86353 | 0.29 | -8.56
29.95966 | 19.44068 | 1.15 | -8.13
23.94666 | 16.66163 | 1.11 | -8.13
17.96664 | 14.19349 | 3.44 | -7.64
11.94145 | 12.11826 | 2.56 | -7.87
5.96666 | 5.66003 | 1.87 | -8.33
-0.05029 | -3.86637 | 0.36 | -8.4
-6.03284 | -9.14907 | 0.39 | -8.3
-12.05907 | -10.78637 | 0.56 | -8.23
-18.07038 | -12.9899 | 1.34 | -7.81
-24.04332 | -17.60258 | 2.69 | -7.64
-30.07371 | -21.72625 | 1.57 | -8.26
-36.04741 | -24.17027 | 0.72 | -8.53
-42.05982 | -25.8266 | 0.39 | -8.53
-48.05748 | -27.65158 | 0.39 | -8.53
-54.08662 | -35.4884 | 0.52 | -8.49
-60.02731 | -45.93694 | 0.69 | -8.4
-66.05338 | -55.92451 | 0.98 | -8.23
-72.03609 | -58.15092 | 1.54 | -7.97
-68.97382 | -49.43796 | 3.61 | -7.12
-65.94428 | -42.91722 | 1.08 | -8.07
-59.95027 | -31.77028 | 1.64 | -7.71
-53.92502 | -26.31257 | 1.31 | -7.84
-47.92852 | -24.99043 | 0.52 | -8.4
-41.91281 | -23.44295 | 0.42 | -8.4
-35.92431 | -21.67097 | 0.52 | -8.3
-29.92654 | -18.71467 | 0.42 | -8.33
-23.91274 | -14.09464 | 0.49 | -8.13
-17.88926 | -10.35873 | 0.39 | -8.13
-11.92251 | -9.04237 | 0.46 | -8.17
-5.91173 | -6.32354 | 0.72 | -7.94
0.08096 | 1.76873 | 0.56 | -8.1
6.10064 | 12.0328 | 0.95 | -7.97
12.07408 | 15.50107 | 2.59 | -7.74
18.08361 | 18.00881 | 3.28 | -7.84
24.09205 | 20.96496 | 0 | -8.79
30.11243 | 23.81396 | 0.16 | -8.66
36.10557 | 26.12349 | 0.06 | -8.66
42.08632 | 28.08556 | 0.06 | -8.63
48.08725 | 29.80301 | 0.16 | -8.59
54.07257 | 33.136 | 7.83 | -4.46
60.09986 | 40.30685 | 28.1 | 11.08
66.08544 | 50.42219 | 52.23 | 28.78
72.0657 | 60.62782 | 76.56 | 48.49
78.09215 | 62.06632 | 76.95 | 49.67
84.09373 | 62.81458 | 77.41 | 49.9
80.9891 | 51.43174 | 56.39 | 31.14
77.99396 | 44.84444 | 38.36 | 17.7
72.00552 | 34.76201 | 16.82 | 0.23
65.96689 | 29.51828 | 1.11 | -8.2
59.94792 | 28.42661 | 0.2 | -8.59
53.97539 | 26.70351 | 0.26 | -8.59
47.94969 | 25.50846 | 0.23 | -8.56
41.9507 | 23.27049 | 0.26 | -8.56
35.97089 | 21.12975 | 0.52 | -8.4
29.95503 | 18.74535 | 1.11 | -8.2
23.94823 | 15.99848 | 2.79 | -7.74
17.96512 | 13.72495 | 2.52 | -7.87
11.93644 | 11.7362 | 1.18 | -8.49
5.92537 | 5.43529 | 0.26 | -8.56
-0.03669 | -3.85689 | 0.36 | -8.4
-6.05457 | -8.89345 | 0.52 | -8.2
-12.04263 | -10.47274 | 0.75 | -8.07
-18.04404 | -12.50607 | 3.87 | -7.28
-24.04226 | -17.03611 | 3.01 | -7.48
-30.05578 | -21.14927 | 3.01 | -7.54
-36.04036 | -23.48661 | 2.69 | -7.71
-42.03792 | -25.18622 | 3.87 | -7.71
-48.05874 | -26.56841 | 1.97 | -8.3
-54.03501 | -28.11151 | 0.36 | -8.49
-60.06219 | -36.23605 | 0.52 | -8.43
-66.06216 | -46.97867 | 0.85 | -8.23
-72.04752 | -57.03514 | 3.11 | -7.58
-78.03003 | -58.90583 | 2.85 | -7.74
-84.06699 | -60.13982 | 3.64 | -7.48
-80.96816 | -51.54387 | 0.92 | -8.1
-77.95884 | -45.12762 | 0.79 | -8.36
-71.93113 | -33.77216 | 3.05 | -7.28
-65.94121 | -27.88109 | 3.67 | -7.64
-59.92525 | -26.69069 | 2.1 | -8.2
-53.91463 | -25.47949 | 0.52 | -8.46
-47.96589 | -24.10528 | 0.75 | -8.07
-41.96123 | -22.51423 | 0.69 | -8.04
-35.96319 | -20.76546 | 0.46 | -8.23
-29.92551 | -17.76973 | 0.79 | -8.1
-23.91646 | -13.14187 | 1.18 | -7.77
-17.91091 | -9.696 | 0.52 | -8.04
-11.91513 | -8.42164 | 0.62 | -7.87
-5.91364 | -5.59028 | 1.05 | -7.71
0.06549 | 2.40981 | 3.21 | -7.35
6.07375 | 12.41556 | 2.42 | -7.67
12.07366 | 15.86791 | 1.8 | -8.26
18.08756 | 18.33069 | 3.41 | -7.61
24.0878 | 21.27513 | 1.61 | -8.36
30.07622 | 24.27819 | 0 | -8.66
36.05472 | 26.55807 | 0.06 | -8.63
42.09786 | 28.81731 | 0 | -8.59
48.07205 | 30.82874 | 0.13 | -8.53
54.09138 | 32.57607 | 0.13 | -8.53
60.07849 | 34.05783 | 0.33 | -8.66
66.07606 | 38.8017 | 15.74 | -2.1
72.10217 | 48.32888 | 39.51 | 16.36
78.08363 | 58.05663 | 65.21 | 37.28
84.08537 | 63.85834 | 78.29 | 50.49
90.10064 | 65.17036 | 76.42 | 49.93
96.07924 | 66.34674 | 76.62 | 50
92.97211 | 54.02078 | 53.97 | 30.72
89.99622 | 46.71512 | 39.44 | 18.78
83.96622 | 36.29078 | 18.69 | 1.37
77.94217 | 30.9286 | 3.38 | -7.84
71.95612 | 30.06563 | 1.64 | -8.43
65.94687 | 28.59939 | 0.16 | -8.69
59.96146 | 28.30368 | 0.03 | -8.69
53.96079 | 26.77191 | 0.06 | -8.69
47.9356 | 25.00204 | 0.16 | -8.59
41.93261 | 23.16327 | 0.98 | -8.17
35.95982 | 21.12996 | 1.01 | -8.17
29.93982 | 18.75016 | 1.05 | -8.1
23.93502 | 16.05943 | 2.65 | -7.71
17.93675 | 13.69507 | 2.75 | -7.67
11.9199 | 12.05716 | 2.42 | -7.84
5.95301 | 7.43948 | 1.87 | -8.33
-0.05628 | -2.98389 | 2.06 | -8.1
-6.06264 | -8.68368 | 0.26 | -8.4
-12.02406 | -10.27412 | 0.49 | -8.23
-18.03766 | -11.90962 | 0.72 | -8.07
-24.05093 | -16.30751 | 1.24 | -7.94
-30.05802 | -20.53168 | 3.01 | -7.58
-36.05367 | -22.93407 | 3.01 | -7.58
-42.05652 | -24.62701 | 2 | -8.33
-48.06418 | -26.0097 | 0.36 | -8.59
-54.06906 | -27.25825 | 0.46 | -8.46
-60.03836 | -28.48371 | 0.65 | -8.3
-66.0532 | -30.44867 | 1.28 | -8.07
-72.03238 | -39.09633 | 3.44 | -7.54
-78.0555 | -49.83038 | 3.08 | -7.61
-84.06101 | -59.37147 | 2.82 | -7.71
-90.04356 | -61.15995 | 2.2 | -8.3
-96.04446 | -62.44074 | 4.1 | -7.67
-92.97498 | -53.41501 | 0.98 | -8.04
-89.96946 | -46.96346 | 0.56 | -8.4
-83.93913 | -35.48505 | 1.05 | -8
-77.92867 | -29.57693 | 0.72 | -8.13
-71.90592 | -28.36496 | 1.24 | -7.97
-65.90456 | -27.20079 | 2.62 | -7.64
-59.92921 | -26.03885 | 1.47 | -8.26
-53.90123 | -24.85269 | 0.33 | -8.46
-47.92522 | -23.51619 | 0.46 | -8.36
-41.95711 | -22.0705 | 1.28 | -7.97
-35.91021 | -20.27298 | 2.95 | -7.54
-29.90548 | -17.19869 | 3.57 | -7.64
-23.93241 | -12.68959 | 0.2 | -8.43
-17.90478 | -9.55077 | 0.29 | -8.23
-11.90596 | -8.32842 | 0.46 | -8.1
-5.9186 | -5.92434 | 0.69 | -7.94